## Sheet1
20004.453 | 0.72738 | -0.01294
15829.126 | 0.73571 | 0.00028
12516.703 | 0.74617 | 0.01098
9909.4424 | 0.75185 | 0.02007
7835.48 | 0.76167 | 0.02541
6217.2461 | 0.76815 | 0.03273
4905.291 | 0.77551 | 0.03693
3881.2737 | 0.78187 | 0.03908
3070.9827 | 0.79098 | 0.043
2430.7778 | 0.7987 | 0.04627
1923.1537 | 0.80717 | 0.04894
1522.4358 | 0.81396 | 0.05108
1203.8446 | 0.82273 | 0.05447
952.86591 | 0.83099 | 0.05709
754.27557 | 0.83943 | 0.05889
596.71857 | 0.84811 | 0.06132
471.96338 | 0.85586 | 0.06495
373.20856 | 0.86566 | 0.06813
295.47278 | 0.87533 | 0.0724
233.87738 | 0.88558 | 0.07552
185.05922 | 0.89582 | 0.08029
146.35823 | 0.90682 | 0.08532
115.77804 | 0.91725 | 0.09082
91.6721 | 0.93095 | 0.09756
72.51701 | 0.94298 | 0.10466
57.36816 | 0.95802 | 0.1134
45.3629 | 0.97234 | 0.12537
35.93134 | 0.99082 | 0.1378
28.40909 | 1.01113 | 0.14959
22.48202 | 1.03548 | 0.16517
17.79613 | 1.06608 | 0.17607
14.06813 | 1.10008 | 0.18606
11.1448 | 1.13656 | 0.19115
8.81772 | 1.17578 | 0.19087
6.97545 | 1.21582 | 0.18368
5.5173 | 1.24623 | 0.17176
4.36941 | 1.27779 | 0.15838
3.45686 | 1.30167 | 0.14272
2.73547 | 1.32186 | 0.12529
2.16054 | 1.3377 | 0.1111
1.70952 | 1.34916 | 0.09957
1.35352 | 1.35762 | 0.08887
1.07079 | 1.36481 | 0.08115
0.84734 | 1.37124 | 0.07587
0.67072 | 1.37713 | 0.07292
0.53067 | 1.38272 | 0.0728
0.41976 | 1.38836 | 0.07449
0.33183 | 1.39615 | 0.07841
0.26261 | 1.40463 | 0.08708
0.20791 | 1.41169 | 0.09944
0.16452 | 1.41822 | 0.11321
0.13007 | 1.42681 | 0.12628
0.10309 | 1.44048 | 0.14158
0.08153 | 1.45794 | 0.16199
0.06443 | 1.47744 | 0.18672
0.05102 | 1.49748 | 0.21047
0.04042 | 1.52952 | 0.23691
0.03192 | 1.57169 | 0.27306
0.02528 | 1.61304 | 0.32125
0.01999 | 1.64896 | 0.37098