## Sheet1
20004.453 | 0.69674 | -0.01543
15829.126 | 0.70545 | -0.0012
12516.703 | 0.71455 | 0.00926
9909.4424 | 0.72298 | 0.01852
7835.48 | 0.73132 | 0.02579
6217.2461 | 0.73845 | 0.03157
4905.291 | 0.74557 | 0.03703
3881.2737 | 0.75298 | 0.04013
3070.9827 | 0.76132 | 0.04367
2430.7778 | 0.76998 | 0.04594
1923.1537 | 0.7756 | 0.04835
1522.4358 | 0.78389 | 0.05223
1203.8446 | 0.79084 | 0.05469
952.86591 | 0.7994 | 0.05676
754.27557 | 0.80745 | 0.0595
596.71857 | 0.81761 | 0.06307
471.96338 | 0.82636 | 0.06667
373.20856 | 0.83627 | 0.06858
295.47278 | 0.84582 | 0.07245
233.87738 | 0.85534 | 0.0762
185.05922 | 0.86613 | 0.08001
146.35823 | 0.87751 | 0.08489
115.77804 | 0.88765 | 0.09173
91.6721 | 0.89963 | 0.09759
72.51701 | 0.91375 | 0.10639
57.36816 | 0.92632 | 0.11357
45.3629 | 0.94166 | 0.12549
35.93134 | 0.95945 | 0.13589
28.40909 | 0.98158 | 0.15092
22.48202 | 1.00594 | 0.16338
17.79613 | 1.0355 | 0.17688
14.06813 | 1.07029 | 0.1855
11.1448 | 1.10715 | 0.19021
8.81772 | 1.14572 | 0.18926
6.97545 | 1.18051 | 0.18152
5.5173 | 1.21389 | 0.17306
4.36941 | 1.24443 | 0.15564
3.45686 | 1.26992 | 0.14041
2.73547 | 1.28783 | 0.12448
2.16054 | 1.30259 | 0.10942
1.70952 | 1.31418 | 0.09703
1.35352 | 1.32298 | 0.0876
1.07079 | 1.33067 | 0.07934
0.84734 | 1.33729 | 0.07371
0.67072 | 1.34354 | 0.07204
0.53067 | 1.34982 | 0.07296
0.41976 | 1.35482 | 0.077
0.33183 | 1.35959 | 0.08184
0.26261 | 1.36525 | 0.08769
0.20791 | 1.37349 | 0.09653
0.16452 | 1.3829 | 0.10929
0.13007 | 1.39298 | 0.1239
0.10309 | 1.4071 | 0.1397
0.08153 | 1.42802 | 0.16069
0.06443 | 1.45227 | 0.18894
0.05102 | 1.47636 | 0.22619
0.04042 | 1.49545 | 0.26265
0.03192 | 1.51863 | 0.29203
0.02528 | 1.55273 | 0.3199
0.01999 | 1.5986 | 0.35385