## Sheet1
20004.453 | 0.70629 | -0.01563
15829.126 | 0.715 | 2e-05
12516.703 | 0.72367 | 0.01031
9909.4424 | 0.73166 | 0.01873
7835.48 | 0.73895 | 0.02535
6217.2461 | 0.74748 | 0.03157
4905.291 | 0.75384 | 0.0353
3881.2737 | 0.76268 | 0.04103
3070.9827 | 0.76865 | 0.04346
2430.7778 | 0.77527 | 0.0476
1923.1537 | 0.78437 | 0.04908
1522.4358 | 0.792 | 0.05247
1203.8446 | 0.80094 | 0.05427
952.86591 | 0.80907 | 0.05646
754.27557 | 0.81765 | 0.05954
596.71857 | 0.82649 | 0.06281
471.96338 | 0.83425 | 0.06503
373.20856 | 0.84466 | 0.0688
295.47278 | 0.85212 | 0.07249
233.87738 | 0.86381 | 0.07504
185.05922 | 0.87452 | 0.08034
146.35823 | 0.88487 | 0.08488
115.77804 | 0.89661 | 0.0899
91.6721 | 0.90903 | 0.09766
72.51701 | 0.92193 | 0.10507
57.36816 | 0.93677 | 0.11402
45.3629 | 0.95149 | 0.12433
35.93134 | 0.96862 | 0.13624
28.40909 | 0.98872 | 0.14881
22.48202 | 1.01362 | 0.16388
17.79613 | 1.04399 | 0.17644
14.06813 | 1.07747 | 0.18678
11.1448 | 1.11463 | 0.18943
8.81772 | 1.15336 | 0.18875
6.97545 | 1.19143 | 0.17985
5.5173 | 1.22147 | 0.17204
4.36941 | 1.2526 | 0.15548
3.45686 | 1.27708 | 0.13954
2.73547 | 1.29458 | 0.12309
2.16054 | 1.31067 | 0.10816
1.70952 | 1.32337 | 0.09753
1.35352 | 1.33082 | 0.08752
1.07079 | 1.33754 | 0.07976
0.84734 | 1.34426 | 0.07512
0.67072 | 1.34983 | 0.07217
0.53067 | 1.35515 | 0.0724
0.41976 | 1.36098 | 0.0742
0.33183 | 1.36769 | 0.0782
0.26261 | 1.37651 | 0.08575
0.20791 | 1.38567 | 0.09846
0.16452 | 1.39283 | 0.11352
0.13007 | 1.40036 | 0.1295
0.10309 | 1.41122 | 0.14483
0.08153 | 1.42878 | 0.16311
0.06443 | 1.44924 | 0.18726
0.05102 | 1.47058 | 0.21341
0.04042 | 1.49889 | 0.23895
0.03192 | 1.54037 | 0.27032
0.02528 | 1.58663 | 0.3154
0.01999 | 1.6292 | 0.3708