## Sheet1
20004.453 | 0.69555 | -0.01295
15829.126 | 0.70434 | -0.00052
12516.703 | 0.7142 | 0.01041
9909.4424 | 0.72104 | 0.021
7835.48 | 0.728 | 0.02733
6217.2461 | 0.73473 | 0.03191
4905.291 | 0.74329 | 0.03723
3881.2737 | 0.75075 | 0.04029
3070.9827 | 0.75724 | 0.04497
2430.7778 | 0.76622 | 0.04638
1923.1537 | 0.77365 | 0.04917
1522.4358 | 0.78144 | 0.05153
1203.8446 | 0.78924 | 0.05345
952.86591 | 0.79737 | 0.05739
754.27557 | 0.80654 | 0.05874
596.71857 | 0.81539 | 0.06251
471.96338 | 0.82481 | 0.06496
373.20856 | 0.83446 | 0.06794
295.47278 | 0.8423 | 0.07268
233.87738 | 0.85364 | 0.07571
185.05922 | 0.86407 | 0.08039
146.35823 | 0.8769 | 0.0843
115.77804 | 0.88638 | 0.08782
91.6721 | 0.89815 | 0.09652
72.51701 | 0.91194 | 0.10237
57.36816 | 0.92678 | 0.11179
45.3629 | 0.94357 | 0.12332
35.93134 | 0.95711 | 0.13396
28.40909 | 0.98194 | 0.14247
22.48202 | 1.00488 | 0.15382
17.79613 | 1.03168 | 0.16745
14.06813 | 1.07287 | 0.17519
11.1448 | 1.09937 | 0.17295
8.81772 | 1.14762 | 0.16662
6.97545 | 1.17344 | 0.16957
5.5173 | 1.19022 | 0.14856
4.36941 | 1.21481 | 0.11813
3.45686 | 1.249 | 0.09917
2.73547 | 1.27469 | 0.09974
2.16054 | 1.27995 | 0.10664
1.70952 | 1.26577 | 0.10458
1.35352 | 1.24773 | 0.0837
1.07079 | 1.24246 | 0.0499
0.84734 | 1.25787 | 0.01525
0.67072 | 1.28828 | -0.00339
0.53067 | 1.32971 | 0.00465
0.41976 | 1.35773 | 0.04186
0.33183 | 1.35523 | 0.09368
0.26261 | 1.31754 | 0.13603
0.20791 | 1.26015 | 0.14897
0.16452 | 1.20612 | 0.12394
0.13007 | 1.17665 | 0.06563
0.10309 | 1.19927 | -0.00979
0.08153 | 1.28473 | -0.06945
0.06443 | 1.41204 | -0.07612
0.05102 | 1.57832 | 0.01743
0.04042 | 1.68779 | 0.23387
0.03192 | 1.65314 | 0.51294
0.02528 | 1.43511 | 0.73865
0.01999 | 1.0885 | 0.78068