## Sheet1
20004.453 | 0.68218 | -0.01456
15829.126 | 0.68907 | 0.00058
12516.703 | 0.69864 | 0.01144
9909.4424 | 0.70649 | 0.02072
7835.48 | 0.71463 | 0.02787
6217.2461 | 0.72071 | 0.03216
4905.291 | 0.72847 | 0.03698
3881.2737 | 0.73666 | 0.0387
3070.9827 | 0.74426 | 0.04416
2430.7778 | 0.75119 | 0.04625
1923.1537 | 0.75984 | 0.04906
1522.4358 | 0.76804 | 0.05187
1203.8446 | 0.77581 | 0.05472
952.86591 | 0.78306 | 0.0578
754.27557 | 0.79139 | 0.0589
596.71857 | 0.80299 | 0.06268
471.96338 | 0.81024 | 0.06435
373.20856 | 0.82048 | 0.06981
295.47278 | 0.83052 | 0.07107
233.87738 | 0.84048 | 0.07539
185.05922 | 0.85058 | 0.08111
146.35823 | 0.86266 | 0.085
115.77804 | 0.87423 | 0.08959
91.6721 | 0.88702 | 0.09664
72.51701 | 0.89919 | 0.10518
57.36816 | 0.9109 | 0.11222
45.3629 | 0.92743 | 0.12165
35.93134 | 0.94796 | 0.13513
28.40909 | 0.96694 | 0.14633
22.48202 | 0.99362 | 0.16007
17.79613 | 1.02682 | 0.16937
14.06813 | 1.05748 | 0.16797
11.1448 | 1.09161 | 0.18006
8.81772 | 1.12112 | 0.16368
6.97545 | 1.16434 | 0.15205
5.5173 | 1.19383 | 0.15498
4.36941 | 1.2032 | 0.14186
3.45686 | 1.21294 | 0.11461
2.73547 | 1.23154 | 0.08249
2.16054 | 1.26151 | 0.06284
1.70952 | 1.28733 | 0.06562
1.35352 | 1.29595 | 0.08271
1.07079 | 1.2807 | 0.09856
0.84734 | 1.25121 | 0.09774
0.67072 | 1.22644 | 0.07694
0.53067 | 1.21593 | 0.0365
0.41976 | 1.23588 | -0.0037
0.33183 | 1.28127 | -0.02271
0.26261 | 1.33359 | -0.00586
0.20791 | 1.37259 | 0.04494
0.16452 | 1.3779 | 0.11987
0.13007 | 1.33875 | 0.19528
0.10309 | 1.25733 | 0.23936
0.08153 | 1.15963 | 0.22398
0.06443 | 1.09179 | 0.15795
0.05102 | 1.08834 | 0.01611
0.04042 | 1.21169 | -0.13061
0.03192 | 1.46696 | -0.19017
0.02528 | 1.77986 | -0.07053
0.01999 | 2.01736 | 0.25976