## Sheet1
20004.453 | 0.69109 | -0.01342
15829.126 | 0.70007 | 0.00126
12516.703 | 0.70762 | 0.01144
9909.4424 | 0.71617 | 0.01959
7835.48 | 0.72413 | 0.02636
6217.2461 | 0.73093 | 0.03289
4905.291 | 0.73913 | 0.03789
3881.2737 | 0.74699 | 0.04144
3070.9827 | 0.75522 | 0.04296
2430.7778 | 0.76149 | 0.04674
1923.1537 | 0.76873 | 0.04865
1522.4358 | 0.77741 | 0.05263
1203.8446 | 0.78551 | 0.05369
952.86591 | 0.79384 | 0.05677
754.27557 | 0.80123 | 0.05881
596.71857 | 0.81026 | 0.0628
471.96338 | 0.82046 | 0.0652
373.20856 | 0.83181 | 0.06772
295.47278 | 0.84095 | 0.07197
233.87738 | 0.85089 | 0.07629
185.05922 | 0.86129 | 0.07843
146.35823 | 0.87062 | 0.0848
115.77804 | 0.88233 | 0.08864
91.6721 | 0.89418 | 0.09671
72.51701 | 0.90866 | 0.1015
57.36816 | 0.92425 | 0.11177
45.3629 | 0.93992 | 0.12056
35.93134 | 0.95569 | 0.13187
28.40909 | 0.97679 | 0.14202
22.48202 | 1.00195 | 0.15474
17.79613 | 1.02955 | 0.16566
14.06813 | 1.07035 | 0.17327
11.1448 | 1.09452 | 0.17155
8.81772 | 1.14014 | 0.16484
6.97545 | 1.16834 | 0.16662
5.5173 | 1.18439 | 0.14546
4.36941 | 1.20752 | 0.11886
3.45686 | 1.24078 | 0.09853
2.73547 | 1.26539 | 0.09676
2.16054 | 1.27169 | 0.10154
1.70952 | 1.25969 | 0.09957
1.35352 | 1.24409 | 0.08278
1.07079 | 1.23755 | 0.05216
0.84734 | 1.24919 | 0.01994
0.67072 | 1.27637 | 0.00107
0.53067 | 1.31615 | 0.0045
0.41976 | 1.34496 | 0.03823
0.33183 | 1.34579 | 0.0868
0.26261 | 1.31383 | 0.12934
0.20791 | 1.26004 | 0.14598
0.16452 | 1.2051 | 0.12647
0.13007 | 1.17382 | 0.07232
0.10309 | 1.18986 | -0.00168
0.08153 | 1.26941 | -0.06407
0.06443 | 1.39251 | -0.07693
0.05102 | 1.5601 | 0.00549
0.04042 | 1.6803 | 0.209
0.03192 | 1.6622 | 0.4877
0.02528 | 1.46496 | 0.72787
0.01999 | 1.12313 | 0.79866