## Sheet1
20004.453 | 0.70974 | -0.02163
15829.126 | 0.71798 | -0.0079
12516.703 | 0.72276 | 0.00531
9909.4424 | 0.73043 | 0.01348
7835.48 | 0.73901 | 0.02054
6217.2461 | 0.7427 | 0.02555
4905.291 | 0.75274 | 0.0305
3881.2737 | 0.76016 | 0.03488
3070.9827 | 0.76652 | 0.03814
2430.7778 | 0.77189 | 0.04153
1923.1537 | 0.78011 | 0.04513
1522.4358 | 0.7869 | 0.04581
1203.8446 | 0.79495 | 0.04946
952.86591 | 0.80106 | 0.05184
754.27557 | 0.80991 | 0.05478
596.71857 | 0.81808 | 0.05608
471.96338 | 0.82525 | 0.05996
373.20856 | 0.8339 | 0.063
295.47278 | 0.84306 | 0.06483
233.87738 | 0.85191 | 0.07092
185.05922 | 0.86148 | 0.07481
146.35823 | 0.87205 | 0.0793
115.77804 | 0.88539 | 0.0862
91.6721 | 0.89829 | 0.09299
72.51701 | 0.91383 | 0.09865
57.36816 | 0.93 | 0.10493
45.3629 | 0.95187 | 0.11027
35.93134 | 0.9723 | 0.10989
28.40909 | 0.99512 | 0.10951
22.48202 | 1.0165 | 0.10447
17.79613 | 1.03541 | 0.09623
14.06813 | 1.04892 | 0.0882
11.1448 | 1.06313 | 0.07747
8.81772 | 1.07221 | 0.06887
6.97545 | 1.07884 | 0.05899
5.5173 | 1.08881 | 0.05002
4.36941 | 1.09511 | 0.0469
3.45686 | 1.09621 | 0.04456
2.73547 | 1.09703 | 0.04171
2.16054 | 1.0975 | 0.03678
1.70952 | 1.10145 | 0.03037
1.35352 | 1.10939 | 0.02687
1.07079 | 1.11963 | 0.02882
0.84734 | 1.12843 | 0.03833
0.67072 | 1.13184 | 0.05139
0.53067 | 1.12542 | 0.06585
0.41976 | 1.11167 | 0.0724
0.33183 | 1.09845 | 0.06653
0.26261 | 1.09536 | 0.04855
0.20791 | 1.11377 | 0.02613
0.16452 | 1.15667 | 0.01254
0.13007 | 1.21975 | 0.02806
0.10309 | 1.28207 | 0.08834
0.08153 | 1.31224 | 0.19239
0.06443 | 1.29338 | 0.3055
0.05102 | 1.18639 | 0.39985
0.04042 | 1.02692 | 0.40114
0.03192 | 0.88583 | 0.26783
0.02528 | 0.86707 | 0.00584
0.01999 | 1.07389 | -0.30889