## Sheet1
20004.453 | 0.67212 | -0.02197
15829.126 | 0.6801 | -0.00709
12516.703 | 0.6876 | 0.0038
9909.4424 | 0.69394 | 0.01303
7835.48 | 0.70059 | 0.02108
6217.2461 | 0.70831 | 0.02777
4905.291 | 0.71502 | 0.03087
3881.2737 | 0.72154 | 0.0342
3070.9827 | 0.7296 | 0.03748
2430.7778 | 0.73591 | 0.04019
1923.1537 | 0.74266 | 0.04393
1522.4358 | 0.74961 | 0.04611
1203.8446 | 0.758 | 0.04879
952.86591 | 0.76446 | 0.05076
754.27557 | 0.77248 | 0.05477
596.71857 | 0.77948 | 0.05783
471.96338 | 0.78794 | 0.05872
373.20856 | 0.79583 | 0.06275
295.47278 | 0.80574 | 0.06526
233.87738 | 0.81507 | 0.07045
185.05922 | 0.82461 | 0.0738
146.35823 | 0.8353 | 0.08024
115.77804 | 0.8465 | 0.08485
91.6721 | 0.86054 | 0.09213
72.51701 | 0.87482 | 0.09824
57.36816 | 0.8936 | 0.10433
45.3629 | 0.91387 | 0.10876
35.93134 | 0.93432 | 0.1091
28.40909 | 0.95713 | 0.10718
22.48202 | 0.97781 | 0.10193
17.79613 | 0.99662 | 0.096
14.06813 | 1.01231 | 0.08562
11.1448 | 1.02396 | 0.07693
8.81772 | 1.03508 | 0.06593
6.97545 | 1.04421 | 0.05886
5.5173 | 1.0466 | 0.05272
4.36941 | 1.04984 | 0.04426
3.45686 | 1.05556 | 0.03783
2.73547 | 1.06575 | 0.03575
2.16054 | 1.06797 | 0.03931
1.70952 | 1.06762 | 0.04302
1.35352 | 1.06473 | 0.04178
1.07079 | 1.06174 | 0.03784
0.84734 | 1.06373 | 0.03017
0.67072 | 1.07181 | 0.02502
0.53067 | 1.08828 | 0.02331
0.41976 | 1.11014 | 0.03343
0.33183 | 1.12634 | 0.05925
0.26261 | 1.12779 | 0.09567
0.20791 | 1.10808 | 0.12818
0.16452 | 1.07149 | 0.1412
0.13007 | 1.03592 | 0.12254
0.10309 | 1.02309 | 0.0734
0.08153 | 1.06 | 0.00795
0.06443 | 1.14921 | -0.03752
0.05102 | 1.31394 | -0.02748
0.04042 | 1.49175 | 0.10477
0.03192 | 1.58899 | 0.36553
0.02528 | 1.50984 | 0.68464
0.01999 | 1.21195 | 0.9356