## Sheet1
20004.453 | 0.67631 | -0.02788
15829.126 | 0.68115 | -0.01195
12516.703 | 0.68683 | -0.00096
9909.4424 | 0.69408 | 0.00923
7835.48 | 0.70091 | 0.01628
6217.2461 | 0.70643 | 0.02196
4905.291 | 0.7133 | 0.02813
3881.2737 | 0.71948 | 0.03273
3070.9827 | 0.72579 | 0.03433
2430.7778 | 0.73349 | 0.0371
1923.1537 | 0.74079 | 0.04155
1522.4358 | 0.74624 | 0.04238
1203.8446 | 0.75247 | 0.04608
952.86591 | 0.76014 | 0.05084
754.27557 | 0.76924 | 0.05264
596.71857 | 0.77494 | 0.05499
471.96338 | 0.78389 | 0.05766
373.20856 | 0.79141 | 0.06028
295.47278 | 0.80126 | 0.06542
233.87738 | 0.8108 | 0.06937
185.05922 | 0.82059 | 0.07372
146.35823 | 0.83124 | 0.07903
115.77804 | 0.84338 | 0.08542
91.6721 | 0.85386 | 0.09237
72.51701 | 0.87047 | 0.09841
57.36816 | 0.88742 | 0.10691
45.3629 | 0.90667 | 0.11064
35.93134 | 0.92837 | 0.1132
28.40909 | 0.95162 | 0.11308
22.48202 | 0.97437 | 0.10949
17.79613 | 0.995 | 0.10283
14.06813 | 1.01356 | 0.09319
11.1448 | 1.02482 | 0.08234
8.81772 | 1.03912 | 0.07232
6.97545 | 1.04822 | 0.06369
5.5173 | 1.05238 | 0.05525
4.36941 | 1.0562 | 0.04727
3.45686 | 1.06289 | 0.04138
2.73547 | 1.06866 | 0.03842
2.16054 | 1.07254 | 0.03747
1.70952 | 1.07301 | 0.03866
1.35352 | 1.07204 | 0.03826
1.07079 | 1.07269 | 0.03544
0.84734 | 1.07509 | 0.03316
0.67072 | 1.08077 | 0.0327
0.53067 | 1.08935 | 0.03465
0.41976 | 1.1005 | 0.04174
0.33183 | 1.10865 | 0.05583
0.26261 | 1.11089 | 0.07297
0.20791 | 1.10846 | 0.08666
0.16452 | 1.10505 | 0.09605
0.13007 | 1.10627 | 0.1
0.10309 | 1.11612 | 0.10294
0.08153 | 1.13356 | 0.10961
0.06443 | 1.15857 | 0.12335
0.05102 | 1.1923 | 0.14446
0.04042 | 1.22811 | 0.18187
0.03192 | 1.25515 | 0.2325
0.02528 | 1.26827 | 0.28282
0.01999 | 1.27685 | 0.32118