## Sheet1
20004.453 | 0.70867 | -0.02665
15829.126 | 0.7147 | -0.01273
12516.703 | 0.71946 | -0.00063
9909.4424 | 0.72664 | 0.00809
7835.48 | 0.73103 | 0.01692
6217.2461 | 0.73761 | 0.02225
4905.291 | 0.74489 | 0.02723
3881.2737 | 0.75294 | 0.03196
3070.9827 | 0.75871 | 0.03558
2430.7778 | 0.76401 | 0.0397
1923.1537 | 0.77296 | 0.04135
1522.4358 | 0.77731 | 0.04456
1203.8446 | 0.78715 | 0.0473
952.86591 | 0.79221 | 0.0484
754.27557 | 0.80008 | 0.05215
596.71857 | 0.8093 | 0.05589
471.96338 | 0.816 | 0.05873
373.20856 | 0.82438 | 0.06167
295.47278 | 0.8335 | 0.0655
233.87738 | 0.8444 | 0.06878
185.05922 | 0.85236 | 0.07556
146.35823 | 0.86283 | 0.07838
115.77804 | 0.87429 | 0.08539
91.6721 | 0.8875 | 0.09083
72.51701 | 0.90281 | 0.09966
57.36816 | 0.91949 | 0.10458
45.3629 | 0.94034 | 0.11034
35.93134 | 0.95996 | 0.11479
28.40909 | 0.98435 | 0.11446
22.48202 | 1.00726 | 0.10927
17.79613 | 1.02735 | 0.10298
14.06813 | 1.04546 | 0.09343
11.1448 | 1.05868 | 0.0836
8.81772 | 1.07199 | 0.07288
6.97545 | 1.07894 | 0.0642
5.5173 | 1.08484 | 0.05368
4.36941 | 1.09213 | 0.04742
3.45686 | 1.09668 | 0.04415
2.73547 | 1.09837 | 0.04201
2.16054 | 1.09977 | 0.03807
1.70952 | 1.10175 | 0.03478
1.35352 | 1.10543 | 0.03145
1.07079 | 1.11068 | 0.02992
0.84734 | 1.11791 | 0.03192
0.67072 | 1.12419 | 0.03809
0.53067 | 1.12796 | 0.04889
0.41976 | 1.1264 | 0.05902
0.33183 | 1.12278 | 0.06534
0.26261 | 1.12174 | 0.06742
0.20791 | 1.1261 | 0.06735
0.16452 | 1.13764 | 0.06925
0.13007 | 1.15551 | 0.07618
0.10309 | 1.17783 | 0.09103
0.08153 | 1.20188 | 0.11749
0.06443 | 1.22064 | 0.152
0.05102 | 1.22887 | 0.19205
0.04042 | 1.22934 | 0.22286
0.03192 | 1.23495 | 0.24233
0.02528 | 1.25468 | 0.25654
0.01999 | 1.28832 | 0.27312