## Sheet1
20004.453 | 0.70521 | -0.02773
15829.126 | 0.71195 | -0.01357
12516.703 | 0.71688 | -0.00057
9909.4424 | 0.7229 | 0.0078
7835.48 | 0.73043 | 0.01564
6217.2461 | 0.73599 | 0.02249
4905.291 | 0.74225 | 0.02627
3881.2737 | 0.74855 | 0.03206
3070.9827 | 0.75434 | 0.03555
2430.7778 | 0.76237 | 0.03782
1923.1537 | 0.76865 | 0.04176
1522.4358 | 0.77465 | 0.04407
1203.8446 | 0.78299 | 0.04826
952.86591 | 0.78973 | 0.04957
754.27557 | 0.7966 | 0.05327
596.71857 | 0.80501 | 0.05412
471.96338 | 0.81235 | 0.05839
373.20856 | 0.82204 | 0.0615
295.47278 | 0.83043 | 0.06475
233.87738 | 0.83873 | 0.07005
185.05922 | 0.84852 | 0.07376
146.35823 | 0.86013 | 0.08004
115.77804 | 0.87163 | 0.08506
91.6721 | 0.88408 | 0.09155
72.51701 | 0.8982 | 0.09913
57.36816 | 0.91702 | 0.106
45.3629 | 0.936 | 0.11109
35.93134 | 0.95713 | 0.11352
28.40909 | 0.98256 | 0.11254
22.48202 | 1.00333 | 0.11009
17.79613 | 1.02277 | 0.10168
14.06813 | 1.04008 | 0.09046
11.1448 | 1.05479 | 0.08222
8.81772 | 1.06423 | 0.07046
6.97545 | 1.07503 | 0.06166
5.5173 | 1.08187 | 0.05623
4.36941 | 1.08477 | 0.04933
3.45686 | 1.08821 | 0.0415
2.73547 | 1.09307 | 0.03692
2.16054 | 1.098 | 0.0337
1.70952 | 1.103 | 0.03365
1.35352 | 1.10592 | 0.03671
1.07079 | 1.10497 | 0.0404
0.84734 | 1.10344 | 0.04175
0.67072 | 1.10339 | 0.04176
0.53067 | 1.10558 | 0.03941
0.41976 | 1.11265 | 0.03901
0.33183 | 1.124 | 0.04221
0.26261 | 1.13828 | 0.05153
0.20791 | 1.15069 | 0.06879
0.16452 | 1.15754 | 0.09198
0.13007 | 1.15635 | 0.11358
0.10309 | 1.15269 | 0.12793
0.08153 | 1.15346 | 0.13651
0.06443 | 1.16455 | 0.14502
0.05102 | 1.18543 | 0.15341
0.04042 | 1.21522 | 0.1666
0.03192 | 1.256 | 0.18988
0.02528 | 1.30383 | 0.229
0.01999 | 1.34629 | 0.28678