## Sheet1
20004.453 | 0.70938 | -0.02819
15829.126 | 0.71684 | -0.01238
12516.703 | 0.72032 | 0.0001
9909.4424 | 0.72703 | 0.00915
7835.48 | 0.73339 | 0.01689
6217.2461 | 0.74114 | 0.02273
4905.291 | 0.74675 | 0.02756
3881.2737 | 0.752 | 0.03115
3070.9827 | 0.75965 | 0.03562
2430.7778 | 0.76551 | 0.03835
1923.1537 | 0.77293 | 0.04177
1522.4358 | 0.77851 | 0.04439
1203.8446 | 0.7888 | 0.0476
952.86591 | 0.79424 | 0.0502
754.27557 | 0.80178 | 0.05186
596.71857 | 0.80984 | 0.05437
471.96338 | 0.81699 | 0.05791
373.20856 | 0.82591 | 0.06257
295.47278 | 0.8335 | 0.06619
233.87738 | 0.84441 | 0.06936
185.05922 | 0.85417 | 0.07392
146.35823 | 0.86481 | 0.08027
115.77804 | 0.87564 | 0.08682
91.6721 | 0.8882 | 0.09283
72.51701 | 0.90374 | 0.09686
57.36816 | 0.92047 | 0.10579
45.3629 | 0.93978 | 0.11066
35.93134 | 0.96184 | 0.11496
28.40909 | 0.9865 | 0.11459
22.48202 | 1.00763 | 0.11037
17.79613 | 1.02947 | 0.10371
14.06813 | 1.04721 | 0.0939
11.1448 | 1.06189 | 0.08377
8.81772 | 1.07344 | 0.07259
6.97545 | 1.08138 | 0.06397
5.5173 | 1.08876 | 0.05723
4.36941 | 1.09331 | 0.04925
3.45686 | 1.09731 | 0.0431
2.73547 | 1.10133 | 0.03927
2.16054 | 1.10402 | 0.03583
1.70952 | 1.1071 | 0.03445
1.35352 | 1.10971 | 0.03424
1.07079 | 1.11229 | 0.03423
0.84734 | 1.11574 | 0.03568
0.67072 | 1.11853 | 0.03777
0.53067 | 1.12181 | 0.04181
0.41976 | 1.12491 | 0.04676
0.33183 | 1.12876 | 0.05258
0.26261 | 1.13387 | 0.05898
0.20791 | 1.14029 | 0.06775
0.16452 | 1.14729 | 0.07875
0.13007 | 1.15467 | 0.09119
0.10309 | 1.16458 | 0.10409
0.08153 | 1.17831 | 0.11973
0.06443 | 1.19508 | 0.14087
0.05102 | 1.21169 | 0.16782
0.04042 | 1.22683 | 0.19465
0.03192 | 1.24643 | 0.21905
0.02528 | 1.27477 | 0.24565
0.01999 | 1.30836 | 0.27906