## Sheet1
20004.453 | 0.66781 | -0.02831
15829.126 | 0.67336 | -0.01394
12516.703 | 0.68093 | -0.00073
9909.4424 | 0.68613 | 0.00754
7835.48 | 0.692 | 0.01516
6217.2461 | 0.69806 | 0.02189
4905.291 | 0.7045 | 0.02684
3881.2737 | 0.71147 | 0.03176
3070.9827 | 0.71763 | 0.0368
2430.7778 | 0.72466 | 0.03911
1923.1537 | 0.73146 | 0.04081
1522.4358 | 0.737 | 0.04489
1203.8446 | 0.74575 | 0.04885
952.86591 | 0.75275 | 0.05016
754.27557 | 0.76087 | 0.05389
596.71857 | 0.76936 | 0.05574
471.96338 | 0.77662 | 0.0593
373.20856 | 0.78512 | 0.06275
295.47278 | 0.79353 | 0.06419
233.87738 | 0.80408 | 0.07006
185.05922 | 0.8146 | 0.07533
146.35823 | 0.82338 | 0.07955
115.77804 | 0.83436 | 0.08592
91.6721 | 0.84751 | 0.0925
72.51701 | 0.86132 | 0.09933
57.36816 | 0.87957 | 0.1052
45.3629 | 0.90076 | 0.1108
35.93134 | 0.92229 | 0.11317
28.40909 | 0.94372 | 0.11521
22.48202 | 0.96705 | 0.11009
17.79613 | 0.98797 | 0.10249
14.06813 | 1.00579 | 0.09288
11.1448 | 1.02053 | 0.08397
8.81772 | 1.03141 | 0.07264
6.97545 | 1.04041 | 0.06415
5.5173 | 1.04814 | 0.05527
4.36941 | 1.05222 | 0.0478
3.45686 | 1.0569 | 0.04329
2.73547 | 1.06005 | 0.0393
2.16054 | 1.06312 | 0.03607
1.70952 | 1.0657 | 0.03357
1.35352 | 1.06925 | 0.03381
1.07079 | 1.07154 | 0.03397
0.84734 | 1.07373 | 0.03584
0.67072 | 1.07691 | 0.0375
0.53067 | 1.08127 | 0.04139
0.41976 | 1.08448 | 0.04623
0.33183 | 1.08806 | 0.05283
0.26261 | 1.09257 | 0.05996
0.20791 | 1.09881 | 0.06746
0.16452 | 1.10667 | 0.07795
0.13007 | 1.11492 | 0.09117
0.10309 | 1.12343 | 0.10504
0.08153 | 1.13558 | 0.11983
0.06443 | 1.15147 | 0.13886
0.05102 | 1.17254 | 0.16339
0.04042 | 1.19055 | 0.19295
0.03192 | 1.2089 | 0.22274
0.02528 | 1.2328 | 0.24952
0.01999 | 1.26613 | 0.27881