## Sheet1
20004.453 | 0.66441 | -0.02743
15829.126 | 0.67266 | -0.01334
12516.703 | 0.67807 | -0.0013
9909.4424 | 0.68487 | 0.00812
7835.48 | 0.69103 | 0.01553
6217.2461 | 0.69728 | 0.02097
4905.291 | 0.70256 | 0.02671
3881.2737 | 0.70924 | 0.03184
3070.9827 | 0.71587 | 0.03626
2430.7778 | 0.72237 | 0.03942
1923.1537 | 0.72942 | 0.04323
1522.4358 | 0.73679 | 0.04425
1203.8446 | 0.74436 | 0.04749
952.86591 | 0.75152 | 0.0508
754.27557 | 0.75766 | 0.05298
596.71857 | 0.76644 | 0.05518
471.96338 | 0.77296 | 0.05724
373.20856 | 0.78266 | 0.06146
295.47278 | 0.79041 | 0.06487
233.87738 | 0.80074 | 0.07037
185.05922 | 0.80988 | 0.07432
146.35823 | 0.82075 | 0.07892
115.77804 | 0.83237 | 0.08605
91.6721 | 0.8453 | 0.09182
72.51701 | 0.86059 | 0.09857
57.36816 | 0.87697 | 0.10386
45.3629 | 0.8962 | 0.11109
35.93134 | 0.91834 | 0.11342
28.40909 | 0.94156 | 0.11289
22.48202 | 0.96351 | 0.10899
17.79613 | 0.98527 | 0.1026
14.06813 | 1.00219 | 0.09292
11.1448 | 1.01688 | 0.08194
8.81772 | 1.02756 | 0.07259
6.97545 | 1.03661 | 0.06124
5.5173 | 1.0433 | 0.0554
4.36941 | 1.04861 | 0.04836
3.45686 | 1.0518 | 0.04193
2.73547 | 1.05513 | 0.03895
2.16054 | 1.05833 | 0.03513
1.70952 | 1.06123 | 0.03447
1.35352 | 1.06386 | 0.03385
1.07079 | 1.0664 | 0.03392
0.84734 | 1.0696 | 0.03554
0.67072 | 1.07242 | 0.03781
0.53067 | 1.075 | 0.04173
0.41976 | 1.07885 | 0.04652
0.33183 | 1.08288 | 0.05159
0.26261 | 1.08838 | 0.05851
0.20791 | 1.09453 | 0.06765
0.16452 | 1.10069 | 0.07899
0.13007 | 1.10868 | 0.08938
0.10309 | 1.12024 | 0.10296
0.08153 | 1.13404 | 0.12155
0.06443 | 1.14877 | 0.1443
0.05102 | 1.16044 | 0.16826
0.04042 | 1.17706 | 0.18951
0.03192 | 1.20115 | 0.21415
0.02528 | 1.2304 | 0.24412
0.01999 | 1.26071 | 0.27757