## Sheet1
20004.453 | 0.68739 | -0.02912
15829.126 | 0.69345 | -0.01309
12516.703 | 0.70083 | -0.00089
9909.4424 | 0.70622 | 0.00825
7835.48 | 0.71238 | 0.01564
6217.2461 | 0.71774 | 0.0225
4905.291 | 0.72551 | 0.02768
3881.2737 | 0.73165 | 0.03142
3070.9827 | 0.73749 | 0.03414
2430.7778 | 0.74499 | 0.03944
1923.1537 | 0.75161 | 0.04227
1522.4358 | 0.75808 | 0.04581
1203.8446 | 0.76479 | 0.0468
952.86591 | 0.77307 | 0.04958
754.27557 | 0.78038 | 0.05282
596.71857 | 0.78848 | 0.05561
471.96338 | 0.79549 | 0.05777
373.20856 | 0.80612 | 0.06224
295.47278 | 0.81296 | 0.0652
233.87738 | 0.82299 | 0.06932
185.05922 | 0.83261 | 0.07462
146.35823 | 0.8429 | 0.08097
115.77804 | 0.85582 | 0.0849
91.6721 | 0.86803 | 0.09233
72.51701 | 0.88393 | 0.09917
57.36816 | 0.8993 | 0.10643
45.3629 | 0.91984 | 0.11051
35.93134 | 0.94079 | 0.11302
28.40909 | 0.96551 | 0.11228
22.48202 | 0.98606 | 0.10859
17.79613 | 1.00894 | 0.10284
14.06813 | 1.02599 | 0.09268
11.1448 | 1.03871 | 0.08336
8.81772 | 1.05073 | 0.07116
6.97545 | 1.06014 | 0.06326
5.5173 | 1.06551 | 0.05455
4.36941 | 1.07077 | 0.04776
3.45686 | 1.07486 | 0.04237
2.73547 | 1.07969 | 0.03832
2.16054 | 1.08262 | 0.03563
1.70952 | 1.08588 | 0.03462
1.35352 | 1.08763 | 0.03354
1.07079 | 1.09035 | 0.03411
0.84734 | 1.09411 | 0.03545
0.67072 | 1.09677 | 0.03735
0.53067 | 1.09983 | 0.04153
0.41976 | 1.10286 | 0.04606
0.33183 | 1.10722 | 0.05155
0.26261 | 1.11285 | 0.05895
0.20791 | 1.11874 | 0.06824
0.16452 | 1.12526 | 0.0785
0.13007 | 1.13337 | 0.08921
0.10309 | 1.14551 | 0.10326
0.08153 | 1.15872 | 0.12265
0.06443 | 1.17257 | 0.14542
0.05102 | 1.18411 | 0.16772
0.04042 | 1.20206 | 0.1886
0.03192 | 1.22718 | 0.21356
0.02528 | 1.25599 | 0.2442
0.01999 | 1.28651 | 0.27731