## Sheet1
20004.453 | 0.70976 | -0.02826
15829.126 | 0.71563 | -0.01291
12516.703 | 0.7225 | -0.00126
9909.4424 | 0.72882 | 0.00699
7835.48 | 0.73418 | 0.0139
6217.2461 | 0.74098 | 0.02091
4905.291 | 0.74596 | 0.02638
3881.2737 | 0.75345 | 0.03321
3070.9827 | 0.76032 | 0.03606
2430.7778 | 0.7672 | 0.03792
1923.1537 | 0.77316 | 0.04253
1522.4358 | 0.77938 | 0.04354
1203.8446 | 0.78672 | 0.0465
952.86591 | 0.79386 | 0.05
754.27557 | 0.80233 | 0.05333
596.71857 | 0.80876 | 0.05641
471.96338 | 0.81818 | 0.05952
373.20856 | 0.82637 | 0.06312
295.47278 | 0.83473 | 0.06456
233.87738 | 0.8437 | 0.06998
185.05922 | 0.85424 | 0.07342
146.35823 | 0.86411 | 0.07935
115.77804 | 0.87585 | 0.08517
91.6721 | 0.88842 | 0.09153
72.51701 | 0.903 | 0.09974
57.36816 | 0.92283 | 0.10442
45.3629 | 0.94007 | 0.11155
35.93134 | 0.96311 | 0.11363
28.40909 | 0.98539 | 0.11248
22.48202 | 1.00781 | 0.10908
17.79613 | 1.02922 | 0.10115
14.06813 | 1.04727 | 0.09324
11.1448 | 1.06115 | 0.08193
8.81772 | 1.0714 | 0.07244
6.97545 | 1.07982 | 0.06345
5.5173 | 1.08778 | 0.05364
4.36941 | 1.0908 | 0.04905
3.45686 | 1.09623 | 0.04181
2.73547 | 1.09952 | 0.03875
2.16054 | 1.1035 | 0.03606
1.70952 | 1.1058 | 0.0345
1.35352 | 1.10788 | 0.03281
1.07079 | 1.11117 | 0.03354
0.84734 | 1.11373 | 0.03565
0.67072 | 1.11583 | 0.03842
0.53067 | 1.11951 | 0.04118
0.41976 | 1.12383 | 0.04545
0.33183 | 1.12829 | 0.05208
0.26261 | 1.13231 | 0.05925
0.20791 | 1.13811 | 0.0674
0.16452 | 1.14642 | 0.07713
0.13007 | 1.15586 | 0.09089
0.10309 | 1.16514 | 0.1075
0.08153 | 1.17381 | 0.12513
0.06443 | 1.18595 | 0.14379
0.05102 | 1.20339 | 0.16167
0.04042 | 1.22537 | 0.18605
0.03192 | 1.24745 | 0.21461
0.02528 | 1.27346 | 0.24101
0.01999 | 1.31046 | 0.27002