## Sheet1
20004.453 | 0.69852 | -0.02843
15829.126 | 0.70381 | -0.01214
12516.703 | 0.71011 | -0.00223
9909.4424 | 0.71763 | 0.00824
7835.48 | 0.72399 | 0.01626
6217.2461 | 0.73018 | 0.02224
4905.291 | 0.73433 | 0.02775
3881.2737 | 0.74123 | 0.03155
3070.9827 | 0.74804 | 0.03475
2430.7778 | 0.75493 | 0.03862
1923.1537 | 0.76233 | 0.04187
1522.4358 | 0.76819 | 0.04493
1203.8446 | 0.775 | 0.04653
952.86591 | 0.78193 | 0.04965
754.27557 | 0.78956 | 0.05306
596.71857 | 0.79844 | 0.05542
471.96338 | 0.80493 | 0.05778
373.20856 | 0.81451 | 0.06053
295.47278 | 0.8237 | 0.06459
233.87738 | 0.83222 | 0.07023
185.05922 | 0.8418 | 0.07382
146.35823 | 0.85255 | 0.0793
115.77804 | 0.86273 | 0.08406
91.6721 | 0.87736 | 0.09036
72.51701 | 0.89115 | 0.09844
57.36816 | 0.90847 | 0.10568
45.3629 | 0.92821 | 0.11034
35.93134 | 0.95125 | 0.11535
28.40909 | 0.97296 | 0.11218
22.48202 | 0.99682 | 0.10956
17.79613 | 1.01565 | 0.10214
14.06813 | 1.03466 | 0.09174
11.1448 | 1.04916 | 0.08175
8.81772 | 1.05928 | 0.07105
6.97545 | 1.06835 | 0.0616
5.5173 | 1.07381 | 0.05413
4.36941 | 1.07901 | 0.04756
3.45686 | 1.08238 | 0.04262
2.73547 | 1.08661 | 0.03793
2.16054 | 1.09061 | 0.03601
1.70952 | 1.09269 | 0.03408
1.35352 | 1.09577 | 0.0335
1.07079 | 1.09809 | 0.03383
0.84734 | 1.1008 | 0.03528
0.67072 | 1.10389 | 0.0378
0.53067 | 1.10682 | 0.04192
0.41976 | 1.10999 | 0.0461
0.33183 | 1.11484 | 0.05122
0.26261 | 1.12039 | 0.05895
0.20791 | 1.12578 | 0.0684
0.16452 | 1.13201 | 0.07785
0.13007 | 1.14108 | 0.08923
0.10309 | 1.1528 | 0.10378
0.08153 | 1.16548 | 0.12298
0.06443 | 1.17862 | 0.14609
0.05102 | 1.18959 | 0.16695
0.04042 | 1.2083 | 0.18705
0.03192 | 1.23377 | 0.21322
0.02528 | 1.2613 | 0.24435
0.01999 | 1.29151 | 0.27628