## Sheet1
20004.453 | 0.70899 | -0.01523
15829.126 | 0.71923 | -0.00161
12516.703 | 0.72655 | 0.00997
9909.4424 | 0.73461 | 0.01793
7835.48 | 0.74193 | 0.02595
6217.2461 | 0.74985 | 0.03148
4905.291 | 0.75705 | 0.03753
3881.2737 | 0.76588 | 0.0406
3070.9827 | 0.7738 | 0.04246
2430.7778 | 0.78051 | 0.04677
1923.1537 | 0.78782 | 0.0487
1522.4358 | 0.79476 | 0.05249
1203.8446 | 0.80403 | 0.05279
952.86591 | 0.81214 | 0.05823
754.27557 | 0.81977 | 0.05938
596.71857 | 0.82871 | 0.06239
471.96338 | 0.83891 | 0.06477
373.20856 | 0.84697 | 0.06949
295.47278 | 0.85666 | 0.07188
233.87738 | 0.86597 | 0.07512
185.05922 | 0.87868 | 0.07899
146.35823 | 0.88838 | 0.0846
115.77804 | 0.89953 | 0.09139
91.6721 | 0.91236 | 0.09812
72.51701 | 0.92438 | 0.10438
57.36816 | 0.93778 | 0.11414
45.3629 | 0.95461 | 0.12375
35.93134 | 0.9721 | 0.13631
28.40909 | 0.99418 | 0.15007
22.48202 | 1.01793 | 0.16244
17.79613 | 1.04675 | 0.17608
14.06813 | 1.0813 | 0.1844
11.1448 | 1.11981 | 0.18886
8.81772 | 1.15735 | 0.18621
6.97545 | 1.19269 | 0.18045
5.5173 | 1.22834 | 0.1661
4.36941 | 1.25409 | 0.1533
3.45686 | 1.27752 | 0.13663
2.73547 | 1.29765 | 0.12039
2.16054 | 1.31196 | 0.10724
1.70952 | 1.32192 | 0.09562
1.35352 | 1.33137 | 0.08378
1.07079 | 1.33822 | 0.07751
0.84734 | 1.34437 | 0.07274
0.67072 | 1.34938 | 0.07042
0.53067 | 1.35521 | 0.06957
0.41976 | 1.36231 | 0.07175
0.33183 | 1.36802 | 0.07833
0.26261 | 1.37316 | 0.08689
0.20791 | 1.37955 | 0.09498
0.16452 | 1.38855 | 0.10523
0.13007 | 1.40102 | 0.11976
0.10309 | 1.41303 | 0.13863
0.08153 | 1.42696 | 0.15921
0.06443 | 1.44671 | 0.18121
0.05102 | 1.47464 | 0.2059
0.04042 | 1.50669 | 0.24227
0.03192 | 1.53533 | 0.28413
0.02528 | 1.56263 | 0.32089
0.01999 | 1.60124 | 0.35056