## Sheet1
20004.453 | 0.68971 | -0.0153
15829.126 | 0.69857 | -0.00063
12516.703 | 0.70735 | 0.01154
9909.4424 | 0.71385 | 0.01911
7835.48 | 0.7215 | 0.02626
6217.2461 | 0.72965 | 0.03108
4905.291 | 0.7379 | 0.03661
3881.2737 | 0.74662 | 0.03861
3070.9827 | 0.75181 | 0.04378
2430.7778 | 0.75992 | 0.04698
1923.1537 | 0.76696 | 0.04852
1522.4358 | 0.77603 | 0.05252
1203.8446 | 0.78293 | 0.05449
952.86591 | 0.79161 | 0.0563
754.27557 | 0.80107 | 0.05921
596.71857 | 0.80987 | 0.06257
471.96338 | 0.81857 | 0.06412
373.20856 | 0.82919 | 0.06874
295.47278 | 0.83656 | 0.0724
233.87738 | 0.84523 | 0.07601
185.05922 | 0.8565 | 0.07954
146.35823 | 0.87029 | 0.08517
115.77804 | 0.87858 | 0.09191
91.6721 | 0.89228 | 0.097
72.51701 | 0.90518 | 0.1058
57.36816 | 0.91857 | 0.11405
45.3629 | 0.93457 | 0.12448
35.93134 | 0.95207 | 0.13601
28.40909 | 0.97321 | 0.15017
22.48202 | 0.99961 | 0.16324
17.79613 | 1.0289 | 0.1758
14.06813 | 1.06328 | 0.18465
11.1448 | 1.09897 | 0.18724
8.81772 | 1.13756 | 0.18847
6.97545 | 1.17486 | 0.17867
5.5173 | 1.20601 | 0.16817
4.36941 | 1.23686 | 0.15323
3.45686 | 1.25917 | 0.13694
2.73547 | 1.27881 | 0.12101
2.16054 | 1.29392 | 0.10692
1.70952 | 1.3053 | 0.09422
1.35352 | 1.31269 | 0.08584
1.07079 | 1.31959 | 0.07773
0.84734 | 1.3258 | 0.07275
0.67072 | 1.33161 | 0.07011
0.53067 | 1.33655 | 0.0702
0.41976 | 1.34177 | 0.07273
0.33183 | 1.34761 | 0.07608
0.26261 | 1.35629 | 0.08299
0.20791 | 1.3648 | 0.09419
0.16452 | 1.37278 | 0.10864
0.13007 | 1.38016 | 0.12358
0.10309 | 1.39249 | 0.13868
0.08153 | 1.4096 | 0.15725
0.06443 | 1.43025 | 0.18175
0.05102 | 1.4501 | 0.20977
0.04042 | 1.47551 | 0.23512
0.03192 | 1.51299 | 0.26557
0.02528 | 1.55866 | 0.3068
0.01999 | 1.60166 | 0.35692