## Sheet1
20004.453 | 0.6869 | -0.01366
15829.126 | 0.69586 | -0.00069
12516.703 | 0.70344 | 0.0115
9909.4424 | 0.71317 | 0.01859
7835.48 | 0.72056 | 0.02683
6217.2461 | 0.72828 | 0.03119
4905.291 | 0.73611 | 0.03592
3881.2737 | 0.74248 | 0.03822
3070.9827 | 0.75051 | 0.04326
2430.7778 | 0.75721 | 0.04646
1923.1537 | 0.76579 | 0.04809
1522.4358 | 0.7734 | 0.05106
1203.8446 | 0.78163 | 0.05502
952.86591 | 0.78856 | 0.05689
754.27557 | 0.79686 | 0.06115
596.71857 | 0.80767 | 0.06224
471.96338 | 0.81471 | 0.06559
373.20856 | 0.82515 | 0.06718
295.47278 | 0.83477 | 0.07063
233.87738 | 0.84591 | 0.07533
185.05922 | 0.85551 | 0.08021
146.35823 | 0.86693 | 0.08665
115.77804 | 0.87788 | 0.09089
91.6721 | 0.89005 | 0.09612
72.51701 | 0.90369 | 0.10547
57.36816 | 0.91746 | 0.1138
45.3629 | 0.9329 | 0.12456
35.93134 | 0.94994 | 0.13591
28.40909 | 0.97037 | 0.14938
22.48202 | 0.997 | 0.16389
17.79613 | 1.02589 | 0.17514
14.06813 | 1.06091 | 0.18381
11.1448 | 1.09765 | 0.18667
8.81772 | 1.13468 | 0.18701
6.97545 | 1.17028 | 0.1808
5.5173 | 1.20474 | 0.16744
4.36941 | 1.2319 | 0.1534
3.45686 | 1.25557 | 0.13522
2.73547 | 1.27412 | 0.12067
2.16054 | 1.28858 | 0.10747
1.70952 | 1.29875 | 0.09403
1.35352 | 1.30849 | 0.08367
1.07079 | 1.31494 | 0.07747
0.84734 | 1.32077 | 0.0725
0.67072 | 1.32663 | 0.06996
0.53067 | 1.33227 | 0.06944
0.41976 | 1.33887 | 0.07324
0.33183 | 1.34457 | 0.079
0.26261 | 1.34974 | 0.08691
0.20791 | 1.35572 | 0.09494
0.16452 | 1.36623 | 0.10536
0.13007 | 1.37761 | 0.1212
0.10309 | 1.39006 | 0.1394
0.08153 | 1.40419 | 0.15862
0.06443 | 1.42484 | 0.18208
0.05102 | 1.45459 | 0.20911
0.04042 | 1.48399 | 0.24792
0.03192 | 1.50964 | 0.28882
0.02528 | 1.53722 | 0.32194
0.01999 | 1.57961 | 0.35072