## Sheet1
20004.453 | 0.37183 | -0.04044
15829.126 | 0.37828 | -0.02046
12516.703 | 0.38345 | -0.00477
9909.4424 | 0.39162 | 0.00935
7835.48 | 0.39858 | 0.0223
6217.2461 | 0.40638 | 0.03177
4905.291 | 0.41603 | 0.04043
3881.2737 | 0.42495 | 0.04692
3070.9827 | 0.43242 | 0.05692
2430.7778 | 0.44334 | 0.06468
1923.1537 | 0.45307 | 0.07132
1522.4358 | 0.46488 | 0.07835
1203.8446 | 0.47754 | 0.08356
952.86591 | 0.49151 | 0.09253
754.27557 | 0.50475 | 0.09828
596.71857 | 0.51984 | 0.10583
471.96338 | 0.53661 | 0.11084
373.20856 | 0.55389 | 0.1201
295.47278 | 0.57115 | 0.12604
233.87738 | 0.58976 | 0.13411
185.05922 | 0.6103 | 0.14017
146.35823 | 0.63107 | 0.14872
115.77804 | 0.6543 | 0.15597
91.6721 | 0.67931 | 0.1629
72.51701 | 0.70033 | 0.17128
57.36816 | 0.72897 | 0.17826
45.3629 | 0.75358 | 0.18844
35.93134 | 0.78143 | 0.19923
28.40909 | 0.80937 | 0.21166
22.48202 | 0.84425 | 0.22473
17.79613 | 0.88112 | 0.2388
14.06813 | 0.92358 | 0.25087
11.1448 | 0.97169 | 0.26035
8.81772 | 1.02312 | 0.26113
6.97545 | 1.0711 | 0.25533
5.5173 | 1.12468 | 0.24379
4.36941 | 1.16231 | 0.22579
3.45686 | 1.20353 | 0.20328
2.73547 | 1.23345 | 0.18133
2.16054 | 1.25626 | 0.15839
1.70952 | 1.27508 | 0.13743
1.35352 | 1.29014 | 0.11947
1.07079 | 1.30134 | 0.10622
0.84734 | 1.30918 | 0.09495
0.67072 | 1.31586 | 0.08668
0.53067 | 1.32306 | 0.08101
0.41976 | 1.3291 | 0.07878
0.33183 | 1.33403 | 0.07958
0.26261 | 1.33901 | 0.08196
0.20791 | 1.34635 | 0.08719
0.16452 | 1.3552 | 0.0963
0.13007 | 1.36453 | 0.11082
0.10309 | 1.37229 | 0.12795
0.08153 | 1.38245 | 0.14579
0.06443 | 1.39779 | 0.16748
0.05102 | 1.4219 | 0.19285
0.04042 | 1.44603 | 0.22928
0.03192 | 1.47189 | 0.26766
0.02528 | 1.50765 | 0.30468
0.01999 | 1.56014 | 0.34863