## Sheet1
20004.453 | 0.37216 | -0.04095
15829.126 | 0.37735 | -0.02277
12516.703 | 0.38439 | -0.00434
9909.4424 | 0.39098 | 0.0097
7835.48 | 0.39845 | 0.02251
6217.2461 | 0.40614 | 0.03153
4905.291 | 0.41501 | 0.0414
3881.2737 | 0.4232 | 0.04921
3070.9827 | 0.43196 | 0.05699
2430.7778 | 0.44217 | 0.06408
1923.1537 | 0.45249 | 0.06998
1522.4358 | 0.46392 | 0.07578
1203.8446 | 0.47465 | 0.08355
952.86591 | 0.48887 | 0.0899
754.27557 | 0.50252 | 0.097
596.71857 | 0.51852 | 0.1037
471.96338 | 0.53279 | 0.11161
373.20856 | 0.5515 | 0.11813
295.47278 | 0.56814 | 0.12545
233.87738 | 0.58782 | 0.13376
185.05922 | 0.60657 | 0.13968
146.35823 | 0.62779 | 0.14643
115.77804 | 0.64957 | 0.15552
91.6721 | 0.67363 | 0.16241
72.51701 | 0.69704 | 0.16978
57.36816 | 0.72193 | 0.17794
45.3629 | 0.74757 | 0.18882
35.93134 | 0.77423 | 0.19722
28.40909 | 0.8035 | 0.20993
22.48202 | 0.8358 | 0.22426
17.79613 | 0.8739 | 0.23777
14.06813 | 0.91817 | 0.2498
11.1448 | 0.96418 | 0.25938
8.81772 | 1.01528 | 0.25959
6.97545 | 1.06572 | 0.25772
5.5173 | 1.11579 | 0.24203
4.36941 | 1.15541 | 0.22499
3.45686 | 1.19523 | 0.20049
2.73547 | 1.22638 | 0.18014
2.16054 | 1.24869 | 0.15703
1.70952 | 1.267 | 0.13627
1.35352 | 1.28113 | 0.11905
1.07079 | 1.29142 | 0.10462
0.84734 | 1.3002 | 0.09435
0.67072 | 1.30708 | 0.0859
0.53067 | 1.31343 | 0.08008
0.41976 | 1.32001 | 0.07823
0.33183 | 1.32575 | 0.07988
0.26261 | 1.33063 | 0.08296
0.20791 | 1.33644 | 0.08821
0.16452 | 1.34434 | 0.0959
0.13007 | 1.35351 | 0.10854
0.10309 | 1.36315 | 0.12593
0.08153 | 1.37325 | 0.14518
0.06443 | 1.38833 | 0.16838
0.05102 | 1.41167 | 0.19348
0.04042 | 1.43982 | 0.23079
0.03192 | 1.46709 | 0.27437
0.02528 | 1.49665 | 0.31352
0.01999 | 1.54157 | 0.34966