## Sheet1
20004.453 | 0.36888 | -0.04154
15829.126 | 0.37458 | -0.02006
12516.703 | 0.38145 | -0.00562
9909.4424 | 0.38903 | 0.00912
7835.48 | 0.39632 | 0.02213
6217.2461 | 0.40197 | 0.03293
4905.291 | 0.41334 | 0.04096
3881.2737 | 0.42188 | 0.04858
3070.9827 | 0.4303 | 0.05702
2430.7778 | 0.4416 | 0.06571
1923.1537 | 0.4522 | 0.07123
1522.4358 | 0.46318 | 0.07884
1203.8446 | 0.47575 | 0.08517
952.86591 | 0.48937 | 0.09284
754.27557 | 0.50289 | 0.09885
596.71857 | 0.51762 | 0.10466
471.96338 | 0.53423 | 0.1134
373.20856 | 0.55231 | 0.11962
295.47278 | 0.56991 | 0.12616
233.87738 | 0.58952 | 0.1352
185.05922 | 0.60882 | 0.14265
146.35823 | 0.63166 | 0.15011
115.77804 | 0.65206 | 0.15613
91.6721 | 0.67764 | 0.16421
72.51701 | 0.70217 | 0.17222
57.36816 | 0.72699 | 0.17941
45.3629 | 0.75221 | 0.18851
35.93134 | 0.77898 | 0.19912
28.40909 | 0.80888 | 0.21076
22.48202 | 0.84424 | 0.22427
17.79613 | 0.87902 | 0.23742
14.06813 | 0.92182 | 0.24917
11.1448 | 0.96882 | 0.25869
8.81772 | 1.0203 | 0.25877
6.97545 | 1.07018 | 0.25213
5.5173 | 1.11944 | 0.24143
4.36941 | 1.15922 | 0.22145
3.45686 | 1.1987 | 0.20024
2.73547 | 1.22703 | 0.17879
2.16054 | 1.24968 | 0.15543
1.70952 | 1.26814 | 0.13513
1.35352 | 1.28225 | 0.11808
1.07079 | 1.29314 | 0.1039
0.84734 | 1.3008 | 0.09323
0.67072 | 1.3082 | 0.08461
0.53067 | 1.31532 | 0.07946
0.41976 | 1.32112 | 0.07807
0.33183 | 1.326 | 0.07911
0.26261 | 1.33123 | 0.08182
0.20791 | 1.33813 | 0.08652
0.16452 | 1.34629 | 0.09545
0.13007 | 1.35451 | 0.10869
0.10309 | 1.36273 | 0.12429
0.08153 | 1.37477 | 0.14148
0.06443 | 1.39198 | 0.16498
0.05102 | 1.4158 | 0.1952
0.04042 | 1.43868 | 0.2336
0.03192 | 1.46241 | 0.27154
0.02528 | 1.49678 | 0.30466
0.01999 | 1.54682 | 0.34553