## Sheet1
20004.453 | 0.36982 | -0.04181
15829.126 | 0.37809 | -0.02208
12516.703 | 0.3842 | -0.00364
9909.4424 | 0.3905 | 0.01025
7835.48 | 0.39846 | 0.02217
6217.2461 | 0.40674 | 0.03241
4905.291 | 0.41389 | 0.04011
3881.2737 | 0.42312 | 0.04889
3070.9827 | 0.43224 | 0.05618
2430.7778 | 0.44247 | 0.06409
1923.1537 | 0.45213 | 0.07138
1522.4358 | 0.46557 | 0.07922
1203.8446 | 0.47733 | 0.08525
952.86591 | 0.49008 | 0.09186
754.27557 | 0.50451 | 0.09798
596.71857 | 0.519 | 0.10549
471.96338 | 0.5358 | 0.11268
373.20856 | 0.552 | 0.1193
295.47278 | 0.56877 | 0.12592
233.87738 | 0.58862 | 0.13312
185.05922 | 0.60931 | 0.1412
146.35823 | 0.63001 | 0.14765
115.77804 | 0.65212 | 0.15568
91.6721 | 0.67418 | 0.16313
72.51701 | 0.69907 | 0.16902
57.36816 | 0.72252 | 0.17704
45.3629 | 0.74933 | 0.18627
35.93134 | 0.77669 | 0.19605
28.40909 | 0.80486 | 0.2088
22.48202 | 0.83728 | 0.22214
17.79613 | 0.87455 | 0.23457
14.06813 | 0.9162 | 0.2474
11.1448 | 0.96509 | 0.25408
8.81772 | 1.01461 | 0.25464
6.97545 | 1.0611 | 0.24807
5.5173 | 1.1118 | 0.23556
4.36941 | 1.14885 | 0.21733
3.45686 | 1.18869 | 0.19472
2.73547 | 1.21635 | 0.17395
2.16054 | 1.23777 | 0.15179
1.70952 | 1.25603 | 0.13192
1.35352 | 1.26933 | 0.11548
1.07079 | 1.28012 | 0.10184
0.84734 | 1.28764 | 0.09108
0.67072 | 1.29437 | 0.08314
0.53067 | 1.30128 | 0.07811
0.41976 | 1.3077 | 0.07722
0.33183 | 1.31319 | 0.07842
0.26261 | 1.3177 | 0.08147
0.20791 | 1.32394 | 0.08652
0.16452 | 1.33271 | 0.09471
0.13007 | 1.34119 | 0.10808
0.10309 | 1.34941 | 0.12486
0.08153 | 1.36074 | 0.14251
0.06443 | 1.37742 | 0.165
0.05102 | 1.40108 | 0.19329
0.04042 | 1.42578 | 0.23173
0.03192 | 1.45002 | 0.2708
0.02528 | 1.48251 | 0.30521
0.01999 | 1.53138 | 0.34235