## Sheet1
20004.453 | 0.37246 | -0.04176
15829.126 | 0.37977 | -0.02158
12516.703 | 0.38562 | -0.00421
9909.4424 | 0.3923 | 0.00997
7835.48 | 0.39959 | 0.02125
6217.2461 | 0.40736 | 0.03135
4905.291 | 0.41537 | 0.04116
3881.2737 | 0.42541 | 0.04832
3070.9827 | 0.43391 | 0.05653
2430.7778 | 0.44466 | 0.06315
1923.1537 | 0.45389 | 0.07178
1522.4358 | 0.46502 | 0.07675
1203.8446 | 0.47704 | 0.08454
952.86591 | 0.49069 | 0.08984
754.27557 | 0.50452 | 0.09775
596.71857 | 0.51955 | 0.10526
471.96338 | 0.53513 | 0.11229
373.20856 | 0.55185 | 0.11921
295.47278 | 0.56921 | 0.12685
233.87738 | 0.5874 | 0.1343
185.05922 | 0.60902 | 0.13999
146.35823 | 0.63041 | 0.1477
115.77804 | 0.6532 | 0.15427
91.6721 | 0.67495 | 0.16141
72.51701 | 0.69847 | 0.16895
57.36816 | 0.72356 | 0.17814
45.3629 | 0.74874 | 0.18705
35.93134 | 0.77564 | 0.19718
28.40909 | 0.80401 | 0.20941
22.48202 | 0.83846 | 0.22188
17.79613 | 0.87547 | 0.23667
14.06813 | 0.9175 | 0.24779
11.1448 | 0.96591 | 0.25406
8.81772 | 1.0139 | 0.25614
6.97545 | 1.06856 | 0.25338
5.5173 | 1.11339 | 0.23494
4.36941 | 1.15476 | 0.22219
3.45686 | 1.19113 | 0.19813
2.73547 | 1.22139 | 0.17583
2.16054 | 1.24434 | 0.15411
1.70952 | 1.26101 | 0.13402
1.35352 | 1.27485 | 0.116
1.07079 | 1.28641 | 0.10249
0.84734 | 1.29505 | 0.09295
0.67072 | 1.30144 | 0.08534
0.53067 | 1.30704 | 0.07981
0.41976 | 1.31324 | 0.07694
0.33183 | 1.31929 | 0.07799
0.26261 | 1.32491 | 0.08186
0.20791 | 1.33029 | 0.08752
0.16452 | 1.3371 | 0.09558
0.13007 | 1.34758 | 0.10721
0.10309 | 1.35889 | 0.1249
0.08153 | 1.36991 | 0.14708
0.06443 | 1.38329 | 0.17321
0.05102 | 1.4004 | 0.19428
0.04042 | 1.42871 | 0.22304
0.03192 | 1.46171 | 0.26393
0.02528 | 1.49351 | 0.30912
0.01999 | 1.53338 | 0.3519