## Sheet1
20004.453 | 0.37113 | -0.04057
15829.126 | 0.37564 | -0.0196
12516.703 | 0.38104 | -0.00228
9909.4424 | 0.389 | 0.01113
7835.48 | 0.39672 | 0.02333
6217.2461 | 0.40578 | 0.03339
4905.291 | 0.4142 | 0.04208
3881.2737 | 0.42339 | 0.04922
3070.9827 | 0.43324 | 0.05757
2430.7778 | 0.44322 | 0.06355
1923.1537 | 0.45298 | 0.07041
1522.4358 | 0.4643 | 0.07797
1203.8446 | 0.47802 | 0.08384
952.86591 | 0.49034 | 0.09336
754.27557 | 0.50567 | 0.09922
596.71857 | 0.52176 | 0.10483
471.96338 | 0.53809 | 0.11375
373.20856 | 0.55556 | 0.12337
295.47278 | 0.57306 | 0.12891
233.87738 | 0.59195 | 0.13654
185.05922 | 0.6124 | 0.14289
146.35823 | 0.63506 | 0.15041
115.77804 | 0.65775 | 0.15685
91.6721 | 0.68098 | 0.16502
72.51701 | 0.70816 | 0.17128
57.36816 | 0.73517 | 0.18112
45.3629 | 0.7611 | 0.18924
35.93134 | 0.78273 | 0.19809
28.40909 | 0.81719 | 0.20685
22.48202 | 0.84825 | 0.21858
17.79613 | 0.88304 | 0.23201
14.06813 | 0.93577 | 0.24711
11.1448 | 0.97125 | 0.24116
8.81772 | 1.03418 | 0.24067
6.97545 | 1.07041 | 0.2451
5.5173 | 1.10007 | 0.22006
4.36941 | 1.13979 | 0.18264
3.45686 | 1.19297 | 0.15865
2.73547 | 1.22998 | 0.15846
2.16054 | 1.23636 | 0.16296
1.70952 | 1.22047 | 0.15107
1.35352 | 1.20017 | 0.11741
1.07079 | 1.19839 | 0.06432
0.84734 | 1.22758 | 0.01374
0.67072 | 1.27607 | -0.01266
0.53067 | 1.34244 | 0.00268
0.41976 | 1.38469 | 0.06489
0.33183 | 1.37541 | 0.1511
0.26261 | 1.30343 | 0.21838
0.20791 | 1.19472 | 0.22793
0.16452 | 1.09343 | 0.16245
0.13007 | 1.05557 | 0.03826
0.10309 | 1.11625 | -0.09792
0.08153 | 1.27665 | -0.18173
0.06443 | 1.46927 | -0.16115
0.05102 | 1.68062 | 0.01241
0.04042 | 1.77492 | 0.32105
0.03192 | 1.66471 | 0.66817
0.02528 | 1.36399 | 0.86074
0.01999 | 1.04632 | 0.76158