## Sheet1
20004.453 | 0.37131 | -0.0403
15829.126 | 0.37968 | -0.01837
12516.703 | 0.38558 | -0.00277
9909.4424 | 0.39367 | 0.01022
7835.48 | 0.39909 | 0.02272
6217.2461 | 0.40695 | 0.0331
4905.291 | 0.41492 | 0.042
3881.2737 | 0.42326 | 0.04942
3070.9827 | 0.43367 | 0.05644
2430.7778 | 0.44469 | 0.06398
1923.1537 | 0.45472 | 0.07164
1522.4358 | 0.46828 | 0.07947
1203.8446 | 0.48009 | 0.08616
952.86591 | 0.49312 | 0.09355
754.27557 | 0.50761 | 0.10084
596.71857 | 0.5245 | 0.10625
471.96338 | 0.54022 | 0.1138
373.20856 | 0.55814 | 0.11924
295.47278 | 0.57547 | 0.12783
233.87738 | 0.59618 | 0.13676
185.05922 | 0.61674 | 0.14241
146.35823 | 0.63721 | 0.14991
115.77804 | 0.6601 | 0.15691
91.6721 | 0.68149 | 0.16591
72.51701 | 0.70622 | 0.17246
57.36816 | 0.73459 | 0.17985
45.3629 | 0.76024 | 0.18723
35.93134 | 0.78558 | 0.20021
28.40909 | 0.8163 | 0.20687
22.48202 | 0.84892 | 0.21847
17.79613 | 0.88564 | 0.23484
14.06813 | 0.93819 | 0.24068
11.1448 | 0.97142 | 0.24484
8.81772 | 1.02955 | 0.23593
6.97545 | 1.07771 | 0.24109
5.5173 | 1.10359 | 0.22394
4.36941 | 1.13453 | 0.19018
3.45686 | 1.17892 | 0.15405
2.73547 | 1.22606 | 0.14088
2.16054 | 1.24958 | 0.14508
1.70952 | 1.24495 | 0.1499
1.35352 | 1.22151 | 0.13734
1.07079 | 1.19922 | 0.09972
0.84734 | 1.19925 | 0.04588
0.67072 | 1.22708 | -0.00045
0.53067 | 1.28889 | -0.02546
0.41976 | 1.35854 | -0.00142
0.33183 | 1.40211 | 0.07284
0.26261 | 1.38341 | 0.16843
0.20791 | 1.30175 | 0.24132
0.16452 | 1.17946 | 0.25004
0.13007 | 1.07149 | 0.17669
0.10309 | 1.03476 | 0.03934
0.08153 | 1.10686 | -0.11281
0.06443 | 1.26095 | -0.20014
0.05102 | 1.52136 | -0.17108
0.04042 | 1.76221 | 0.04161
0.03192 | 1.85718 | 0.40086
0.02528 | 1.71042 | 0.75434
0.01999 | 1.38076 | 0.88207