## Sheet1
20004.453 | 0.3712 | -0.03961
15829.126 | 0.37413 | -0.01994
12516.703 | 0.38161 | -0.00423
9909.4424 | 0.38862 | 0.00981
7835.48 | 0.39665 | 0.02211
6217.2461 | 0.40505 | 0.03147
4905.291 | 0.41363 | 0.04212
3881.2737 | 0.42422 | 0.04982
3070.9827 | 0.4326 | 0.0586
2430.7778 | 0.4418 | 0.06497
1923.1537 | 0.45217 | 0.07184
1522.4358 | 0.46412 | 0.07817
1203.8446 | 0.47582 | 0.08411
952.86591 | 0.48984 | 0.09185
754.27557 | 0.5059 | 0.09962
596.71857 | 0.52015 | 0.1068
471.96338 | 0.53745 | 0.11337
373.20856 | 0.55451 | 0.12019
295.47278 | 0.5742 | 0.12796
233.87738 | 0.59283 | 0.13531
185.05922 | 0.61455 | 0.14255
146.35823 | 0.63598 | 0.14949
115.77804 | 0.65801 | 0.15734
91.6721 | 0.68226 | 0.16685
72.51701 | 0.70519 | 0.17234
57.36816 | 0.73293 | 0.17904
45.3629 | 0.7593 | 0.18654
35.93134 | 0.78518 | 0.20087
28.40909 | 0.81293 | 0.20706
22.48202 | 0.84614 | 0.22165
17.79613 | 0.88431 | 0.23833
14.06813 | 0.93481 | 0.23954
11.1448 | 0.96992 | 0.24988
8.81772 | 1.02642 | 0.23536
6.97545 | 1.08482 | 0.23577
5.5173 | 1.10606 | 0.2304
4.36941 | 1.13325 | 0.19811
3.45686 | 1.1694 | 0.15743
2.73547 | 1.21836 | 0.13209
2.16054 | 1.25634 | 0.13131
1.70952 | 1.26441 | 0.14429
1.35352 | 1.24548 | 0.14804
1.07079 | 1.21124 | 0.12683
0.84734 | 1.18893 | 0.0789
0.67072 | 1.19382 | 0.02408
0.53067 | 1.24193 | -0.02967
0.41976 | 1.31937 | -0.04038
0.33183 | 1.39628 | 0.00766
0.26261 | 1.42501 | 0.10457
0.20791 | 1.38559 | 0.21282
0.16452 | 1.27584 | 0.28274
0.13007 | 1.1372 | 0.2727
0.10309 | 1.03021 | 0.17058
0.08153 | 1.01234 | 0.00529
0.06443 | 1.0921 | -0.1388
0.05102 | 1.32343 | -0.23332
0.04042 | 1.62565 | -0.15624
0.03192 | 1.87309 | 0.12373
0.02528 | 1.9062 | 0.52203
0.01999 | 1.67606 | 0.81366