## Sheet1
20004.453 | 0.37079 | -0.04122
15829.126 | 0.37792 | -0.02178
12516.703 | 0.38363 | -0.00422
9909.4424 | 0.3888 | 0.01096
7835.48 | 0.39721 | 0.02239
6217.2461 | 0.4034 | 0.03311
4905.291 | 0.41202 | 0.04079
3881.2737 | 0.42178 | 0.04743
3070.9827 | 0.43139 | 0.05602
2430.7778 | 0.44162 | 0.06341
1923.1537 | 0.45306 | 0.07018
1522.4358 | 0.46405 | 0.0776
1203.8446 | 0.47737 | 0.08424
952.86591 | 0.49013 | 0.09189
754.27557 | 0.50407 | 0.0985
596.71857 | 0.51841 | 0.10503
471.96338 | 0.53623 | 0.11135
373.20856 | 0.5535 | 0.11987
295.47278 | 0.57056 | 0.12669
233.87738 | 0.58996 | 0.13463
185.05922 | 0.61037 | 0.14278
146.35823 | 0.63176 | 0.14868
115.77804 | 0.65511 | 0.15589
91.6721 | 0.67653 | 0.16304
72.51701 | 0.70198 | 0.16863
57.36816 | 0.73068 | 0.17904
45.3629 | 0.75632 | 0.18664
35.93134 | 0.78033 | 0.19585
28.40909 | 0.81393 | 0.20558
22.48202 | 0.84394 | 0.21746
17.79613 | 0.87838 | 0.23132
14.06813 | 0.93008 | 0.24295
11.1448 | 0.96537 | 0.23998
8.81772 | 1.02736 | 0.2371
6.97545 | 1.0683 | 0.2421
5.5173 | 1.09435 | 0.21799
4.36941 | 1.13211 | 0.18191
3.45686 | 1.18344 | 0.15296
2.73547 | 1.22245 | 0.15109
2.16054 | 1.23374 | 0.1562
1.70952 | 1.21846 | 0.15198
1.35352 | 1.19426 | 0.12385
1.07079 | 1.18565 | 0.07458
0.84734 | 1.20546 | 0.02035
0.67072 | 1.24824 | -0.01339
0.53067 | 1.31569 | -0.01104
0.41976 | 1.36964 | 0.04186
0.33183 | 1.37463 | 0.12859
0.26261 | 1.31859 | 0.20776
0.20791 | 1.21284 | 0.2369
0.16452 | 1.10225 | 0.19042
0.13007 | 1.04207 | 0.07675
0.10309 | 1.07534 | -0.06508
0.08153 | 1.21643 | -0.17318
0.06443 | 1.40172 | -0.18557
0.05102 | 1.63653 | -0.04916
0.04042 | 1.77809 | 0.24484
0.03192 | 1.7228 | 0.60592
0.02528 | 1.45182 | 0.86069
0.01999 | 1.10743 | 0.83087