## Sheet1
20004.453 | 0.36873 | -0.04068
15829.126 | 0.37615 | -0.01956
12516.703 | 0.38332 | -0.00217
9909.4424 | 0.39158 | 0.01184
7835.48 | 0.39861 | 0.02186
6217.2461 | 0.40575 | 0.03379
4905.291 | 0.41333 | 0.04141
3881.2737 | 0.42367 | 0.04873
3070.9827 | 0.43238 | 0.05646
2430.7778 | 0.44257 | 0.06511
1923.1537 | 0.45313 | 0.0728
1522.4358 | 0.46544 | 0.07881
1203.8446 | 0.47825 | 0.08686
952.86591 | 0.49251 | 0.09359
754.27557 | 0.50715 | 0.09913
596.71857 | 0.52202 | 0.10741
471.96338 | 0.53772 | 0.11409
373.20856 | 0.55615 | 0.11975
295.47278 | 0.57566 | 0.12935
233.87738 | 0.59462 | 0.13425
185.05922 | 0.61504 | 0.1434
146.35823 | 0.63659 | 0.151
115.77804 | 0.65832 | 0.15778
91.6721 | 0.68275 | 0.16454
72.51701 | 0.70733 | 0.17309
57.36816 | 0.73114 | 0.1807
45.3629 | 0.75714 | 0.18773
35.93134 | 0.78851 | 0.19949
28.40909 | 0.81452 | 0.21164
22.48202 | 0.84994 | 0.22258
17.79613 | 0.89126 | 0.23284
14.06813 | 0.92981 | 0.23652
11.1448 | 0.97977 | 0.24859
8.81772 | 1.01409 | 0.23527
6.97545 | 1.06765 | 0.21782
5.5173 | 1.12258 | 0.21801
4.36941 | 1.14194 | 0.20979
3.45686 | 1.15519 | 0.17965
2.73547 | 1.17665 | 0.13604
2.16054 | 1.2139 | 0.09846
1.70952 | 1.25675 | 0.08513
1.35352 | 1.2854 | 0.09944
1.07079 | 1.28333 | 0.12619
0.84734 | 1.25109 | 0.14296
0.67072 | 1.20943 | 0.13436
0.53067 | 1.16714 | 0.08545
0.41976 | 1.16435 | 0.0117
0.33183 | 1.21628 | -0.05634
0.26261 | 1.30888 | -0.07826
0.20791 | 1.40959 | -0.03053
0.16452 | 1.47118 | 0.08705
0.13007 | 1.45182 | 0.23929
0.10309 | 1.33866 | 0.36535
0.08153 | 1.15897 | 0.40323
0.06443 | 0.99685 | 0.34065
0.05102 | 0.90077 | 0.13765
0.04042 | 0.97318 | -0.11103
0.03192 | 1.23401 | -0.29634
0.02528 | 1.61352 | -0.26639
0.01999 | 1.89514 | 0.01224