## Sheet1
20004.453 | 0.37269 | -0.04247
15829.126 | 0.3777 | -0.02009
12516.703 | 0.38329 | -0.0041
9909.4424 | 0.39142 | 0.00932
7835.48 | 0.39705 | 0.02125
6217.2461 | 0.40529 | 0.03246
4905.291 | 0.41393 | 0.04163
3881.2737 | 0.42254 | 0.04949
3070.9827 | 0.43066 | 0.05722
2430.7778 | 0.44294 | 0.0646
1923.1537 | 0.45427 | 0.07027
1522.4358 | 0.46541 | 0.07696
1203.8446 | 0.47658 | 0.08508
952.86591 | 0.48921 | 0.09273
754.27557 | 0.5048 | 0.09905
596.71857 | 0.52019 | 0.1064
471.96338 | 0.53642 | 0.11297
373.20856 | 0.55459 | 0.1191
295.47278 | 0.57242 | 0.12644
233.87738 | 0.59254 | 0.13357
185.05922 | 0.61286 | 0.14093
146.35823 | 0.6336 | 0.15049
115.77804 | 0.65692 | 0.15622
91.6721 | 0.68052 | 0.16475
72.51701 | 0.70346 | 0.17067
57.36816 | 0.7284 | 0.17682
45.3629 | 0.75515 | 0.18505
35.93134 | 0.78369 | 0.19755
28.40909 | 0.80934 | 0.20765
22.48202 | 0.84219 | 0.22091
17.79613 | 0.88556 | 0.23471
14.06813 | 0.92987 | 0.23275
11.1448 | 0.96901 | 0.24809
8.81772 | 1.01581 | 0.23046
6.97545 | 1.07586 | 0.22189
5.5173 | 1.10951 | 0.22582
4.36941 | 1.12794 | 0.20017
3.45686 | 1.15206 | 0.16152
2.73547 | 1.19291 | 0.12299
2.16054 | 1.23612 | 0.1082
1.70952 | 1.26238 | 0.11808
1.35352 | 1.2583 | 0.13673
1.07079 | 1.22776 | 0.14101
0.84734 | 1.18905 | 0.11552
0.67072 | 1.16742 | 0.06924
0.53067 | 1.17827 | 0.00063
0.41976 | 1.23747 | -0.04871
0.33183 | 1.32371 | -0.04944
0.26261 | 1.40214 | 0.01273
0.20791 | 1.42719 | 0.12371
0.16452 | 1.37609 | 0.24335
0.13007 | 1.25232 | 0.31737
0.10309 | 1.09964 | 0.30206
0.08153 | 0.98353 | 0.18539
0.06443 | 0.95727 | 0.02783
0.05102 | 1.0737 | -0.16672
0.04042 | 1.34537 | -0.26349
0.03192 | 1.68684 | -0.17168
0.02528 | 1.94365 | 0.14279
0.01999 | 1.93423 | 0.54663