## Sheet1
20004.453 | 0.36551 | -0.03845
15829.126 | 0.37253 | -0.01933
12516.703 | 0.37686 | -0.00331
9909.4424 | 0.38542 | 0.01066
7835.48 | 0.39143 | 0.02189
6217.2461 | 0.40103 | 0.03265
4905.291 | 0.40868 | 0.04172
3881.2737 | 0.41933 | 0.04925
3070.9827 | 0.42894 | 0.05877
2430.7778 | 0.43999 | 0.06525
1923.1537 | 0.44942 | 0.073
1522.4358 | 0.46124 | 0.07743
1203.8446 | 0.47325 | 0.08677
952.86591 | 0.48751 | 0.09206
754.27557 | 0.50244 | 0.10069
596.71857 | 0.51673 | 0.10681
471.96338 | 0.53496 | 0.1122
373.20856 | 0.55254 | 0.12005
295.47278 | 0.56929 | 0.1282
233.87738 | 0.59062 | 0.13601
185.05922 | 0.60951 | 0.14255
146.35823 | 0.63375 | 0.14854
115.77804 | 0.65587 | 0.15721
91.6721 | 0.67881 | 0.16496
72.51701 | 0.70428 | 0.17136
57.36816 | 0.73257 | 0.18075
45.3629 | 0.75884 | 0.1892
35.93134 | 0.78158 | 0.19597
28.40909 | 0.81533 | 0.20566
22.48202 | 0.84745 | 0.21603
17.79613 | 0.8798 | 0.22758
14.06813 | 0.92858 | 0.24306
11.1448 | 0.96814 | 0.23533
8.81772 | 1.0291 | 0.23886
6.97545 | 1.06106 | 0.23766
5.5173 | 1.09314 | 0.20922
4.36941 | 1.13668 | 0.17314
3.45686 | 1.18901 | 0.15825
2.73547 | 1.21485 | 0.1612
2.16054 | 1.21247 | 0.16131
1.70952 | 1.19499 | 0.1407
1.35352 | 1.18311 | 0.09785
1.07079 | 1.19411 | 0.04478
0.84734 | 1.23486 | 0.00421
0.67072 | 1.28932 | -0.00513
0.53067 | 1.34589 | 0.03263
0.41976 | 1.36236 | 0.1058
0.33183 | 1.32133 | 0.1824
0.26261 | 1.23154 | 0.21878
0.20791 | 1.12777 | 0.18762
0.16452 | 1.0598 | 0.08948
0.13007 | 1.07416 | -0.04066
0.10309 | 1.18649 | -0.14714
0.08153 | 1.37486 | -0.16838
0.06443 | 1.55086 | -0.08208
0.05102 | 1.69368 | 0.15301
0.04042 | 1.68318 | 0.46946
0.03192 | 1.47519 | 0.74477
0.02528 | 1.14595 | 0.80636
0.01999 | 0.90641 | 0.59522