## Sheet1
20004.453 | 0.35587 | -0.04366
15829.126 | 0.36126 | -0.02315
12516.703 | 0.36803 | -0.00736
9909.4424 | 0.37389 | 0.00779
7835.48 | 0.38261 | 0.01826
6217.2461 | 0.39099 | 0.02966
4905.291 | 0.39804 | 0.03876
3881.2737 | 0.40662 | 0.04771
3070.9827 | 0.41578 | 0.05588
2430.7778 | 0.42587 | 0.06269
1923.1537 | 0.43627 | 0.06972
1522.4358 | 0.44742 | 0.07564
1203.8446 | 0.45984 | 0.0836
952.86591 | 0.47343 | 0.08935
754.27557 | 0.48665 | 0.09407
596.71857 | 0.50217 | 0.1017
471.96338 | 0.51682 | 0.10853
373.20856 | 0.53386 | 0.11485
295.47278 | 0.55176 | 0.12222
233.87738 | 0.56976 | 0.12766
185.05922 | 0.59032 | 0.13324
146.35823 | 0.61069 | 0.1399
115.77804 | 0.63186 | 0.14646
91.6721 | 0.65398 | 0.1544
72.51701 | 0.67881 | 0.16135
57.36816 | 0.70562 | 0.16931
45.3629 | 0.73465 | 0.17496
35.93134 | 0.76465 | 0.1794
28.40909 | 0.79821 | 0.18103
22.48202 | 0.83114 | 0.1796
17.79613 | 0.86429 | 0.17332
14.06813 | 0.89529 | 0.16161
11.1448 | 0.921 | 0.14909
8.81772 | 0.94624 | 0.13354
6.97545 | 0.96638 | 0.11966
5.5173 | 0.97723 | 0.10939
4.36941 | 0.98992 | 0.09606
3.45686 | 1.00093 | 0.08299
2.73547 | 1.01172 | 0.07384
2.16054 | 1.02485 | 0.07088
1.70952 | 1.03062 | 0.07289
1.35352 | 1.03231 | 0.07357
1.07079 | 1.03138 | 0.07084
0.84734 | 1.03211 | 0.06399
0.67072 | 1.03633 | 0.05617
0.53067 | 1.04938 | 0.04732
0.41976 | 1.07258 | 0.04566
0.33183 | 1.10081 | 0.05965
0.26261 | 1.12209 | 0.09231
0.20791 | 1.12405 | 0.1363
0.16452 | 1.10025 | 0.17615
0.13007 | 1.05752 | 0.1916
0.10309 | 1.01342 | 0.17014
0.08153 | 1.0017 | 0.11161
0.06443 | 1.04025 | 0.04432
0.05102 | 1.16906 | -0.0182
0.04042 | 1.37653 | 0.00715
0.03192 | 1.59937 | 0.18147
0.02528 | 1.72878 | 0.51594
0.01999 | 1.64888 | 0.9586