## Sheet1
20004.453 | 0.35565 | -0.04535
15829.126 | 0.36027 | -0.02425
12516.703 | 0.36921 | -0.00677
9909.4424 | 0.3758 | 0.00792
7835.48 | 0.38175 | 0.01926
6217.2461 | 0.39012 | 0.03072
4905.291 | 0.39904 | 0.04096
3881.2737 | 0.40794 | 0.04844
3070.9827 | 0.41586 | 0.05623
2430.7778 | 0.42577 | 0.0629
1923.1537 | 0.43754 | 0.07041
1522.4358 | 0.44971 | 0.07633
1203.8446 | 0.46238 | 0.08331
952.86591 | 0.47509 | 0.089
754.27557 | 0.48848 | 0.09643
596.71857 | 0.50313 | 0.10227
471.96338 | 0.51796 | 0.10892
373.20856 | 0.53555 | 0.11545
295.47278 | 0.55294 | 0.12186
233.87738 | 0.5705 | 0.12673
185.05922 | 0.59133 | 0.1356
146.35823 | 0.6136 | 0.14128
115.77804 | 0.63364 | 0.14762
91.6721 | 0.65763 | 0.1552
72.51701 | 0.68304 | 0.16075
57.36816 | 0.70797 | 0.16886
45.3629 | 0.73687 | 0.17471
35.93134 | 0.76754 | 0.17865
28.40909 | 0.80125 | 0.17906
22.48202 | 0.83351 | 0.17686
17.79613 | 0.86596 | 0.16902
14.06813 | 0.89544 | 0.16079
11.1448 | 0.92181 | 0.14605
8.81772 | 0.94625 | 0.13351
6.97545 | 0.96283 | 0.11893
5.5173 | 0.97629 | 0.10634
4.36941 | 0.99049 | 0.0916
3.45686 | 1.0053 | 0.08366
2.73547 | 1.01327 | 0.0809
2.16054 | 1.01646 | 0.07643
1.70952 | 1.01784 | 0.06996
1.35352 | 1.02329 | 0.06284
1.07079 | 1.03134 | 0.05435
0.84734 | 1.04563 | 0.04984
0.67072 | 1.06189 | 0.05263
0.53067 | 1.07835 | 0.0661
0.41976 | 1.08438 | 0.08952
0.33183 | 1.07618 | 0.11204
0.26261 | 1.05636 | 0.12259
0.20791 | 1.03692 | 0.11538
0.16452 | 1.03102 | 0.0888
0.13007 | 1.05454 | 0.05266
0.10309 | 1.115 | 0.0273
0.08153 | 1.2142 | 0.04215
0.06443 | 1.31677 | 0.1119
0.05102 | 1.39511 | 0.27318
0.04042 | 1.37189 | 0.47981
0.03192 | 1.21325 | 0.6525
0.02528 | 0.95783 | 0.69234
0.01999 | 0.68373 | 0.5168