## Sheet1
20004.453 | 0.35302 | -0.04752
15829.126 | 0.35923 | -0.02572
12516.703 | 0.36487 | -0.00877
9909.4424 | 0.37107 | 0.00494
7835.48 | 0.37735 | 0.01818
6217.2461 | 0.38563 | 0.03038
4905.291 | 0.39327 | 0.03742
3881.2737 | 0.40128 | 0.04694
3070.9827 | 0.41183 | 0.05447
2430.7778 | 0.42156 | 0.06095
1923.1537 | 0.43237 | 0.0696
1522.4358 | 0.44382 | 0.07781
1203.8446 | 0.45585 | 0.08261
952.86591 | 0.46898 | 0.08879
754.27557 | 0.48363 | 0.09824
596.71857 | 0.49897 | 0.10288
471.96338 | 0.51538 | 0.11044
373.20856 | 0.53125 | 0.11756
295.47278 | 0.55066 | 0.1235
233.87738 | 0.56881 | 0.12991
185.05922 | 0.58917 | 0.13609
146.35823 | 0.60869 | 0.14281
115.77804 | 0.63199 | 0.14941
91.6721 | 0.65467 | 0.15736
72.51701 | 0.68007 | 0.16287
57.36816 | 0.70621 | 0.1704
45.3629 | 0.73583 | 0.17605
35.93134 | 0.76631 | 0.18258
28.40909 | 0.7998 | 0.18298
22.48202 | 0.83342 | 0.18099
17.79613 | 0.8682 | 0.1758
14.06813 | 0.89943 | 0.16527
11.1448 | 0.92832 | 0.15149
8.81772 | 0.95137 | 0.13575
6.97545 | 0.97206 | 0.12123
5.5173 | 0.98604 | 0.1092
4.36941 | 0.99639 | 0.09608
3.45686 | 1.00581 | 0.08291
2.73547 | 1.01586 | 0.07267
2.16054 | 1.02748 | 0.06778
1.70952 | 1.03449 | 0.06696
1.35352 | 1.03766 | 0.06797
1.07079 | 1.03746 | 0.0663
0.84734 | 1.03877 | 0.06195
0.67072 | 1.04254 | 0.0576
0.53067 | 1.05056 | 0.05309
0.41976 | 1.06445 | 0.05206
0.33183 | 1.08173 | 0.05904
0.26261 | 1.09727 | 0.07621
0.20791 | 1.1048 | 0.10117
0.16452 | 1.10244 | 0.12554
0.13007 | 1.09452 | 0.14159
0.10309 | 1.08957 | 0.14783
0.08153 | 1.09557 | 0.14959
0.06443 | 1.11414 | 0.15705
0.05102 | 1.14425 | 0.1695
0.04042 | 1.18864 | 0.19493
0.03192 | 1.24118 | 0.2406
0.02528 | 1.28773 | 0.30852
0.01999 | 1.31709 | 0.38728