## Sheet1
20004.453 | 0.35463 | -0.04711
15829.126 | 0.35839 | -0.02719
12516.703 | 0.36525 | -0.00917
9909.4424 | 0.3716 | 0.00565
7835.48 | 0.37823 | 0.01777
6217.2461 | 0.38556 | 0.02887
4905.291 | 0.39276 | 0.0392
3881.2737 | 0.40197 | 0.04716
3070.9827 | 0.41022 | 0.05401
2430.7778 | 0.42229 | 0.06177
1923.1537 | 0.43132 | 0.06988
1522.4358 | 0.44277 | 0.07696
1203.8446 | 0.45666 | 0.08253
952.86591 | 0.46995 | 0.08998
754.27557 | 0.48418 | 0.09591
596.71857 | 0.49855 | 0.10138
471.96338 | 0.51525 | 0.10873
373.20856 | 0.53002 | 0.11659
295.47278 | 0.54787 | 0.12164
233.87738 | 0.56724 | 0.12812
185.05922 | 0.58786 | 0.13585
146.35823 | 0.60637 | 0.14122
115.77804 | 0.63004 | 0.15009
91.6721 | 0.65288 | 0.15624
72.51701 | 0.67729 | 0.16184
57.36816 | 0.70363 | 0.16956
45.3629 | 0.73203 | 0.17426
35.93134 | 0.76251 | 0.18099
28.40909 | 0.79624 | 0.18135
22.48202 | 0.82917 | 0.18126
17.79613 | 0.86411 | 0.17537
14.06813 | 0.89418 | 0.16235
11.1448 | 0.92262 | 0.15031
8.81772 | 0.94541 | 0.13361
6.97545 | 0.9672 | 0.11983
5.5173 | 0.97899 | 0.10726
4.36941 | 0.99031 | 0.0961
3.45686 | 1.00011 | 0.08307
2.73547 | 1.00909 | 0.07195
2.16054 | 1.02021 | 0.06576
1.70952 | 1.02838 | 0.06395
1.35352 | 1.03203 | 0.06583
1.07079 | 1.03311 | 0.06682
0.84734 | 1.03257 | 0.06366
0.67072 | 1.03506 | 0.05967
0.53067 | 1.04116 | 0.05428
0.41976 | 1.05343 | 0.05219
0.33183 | 1.07064 | 0.05624
0.26261 | 1.0882 | 0.07102
0.20791 | 1.10021 | 0.0946
0.16452 | 1.10176 | 0.1213
0.13007 | 1.09489 | 0.14336
0.10309 | 1.08762 | 0.15355
0.08153 | 1.08924 | 0.15758
0.06443 | 1.10352 | 0.16404
0.05102 | 1.13079 | 0.17383
0.04042 | 1.17252 | 0.19403
0.03192 | 1.22577 | 0.23312
0.02528 | 1.27891 | 0.29582
0.01999 | 1.31743 | 0.37518