## Sheet1
20004.453 | 0.35443 | -0.04822
15829.126 | 0.35874 | -0.0269
12516.703 | 0.36629 | -0.0095
9909.4424 | 0.37045 | 0.00521
7835.48 | 0.3783 | 0.01875
6217.2461 | 0.38523 | 0.02884
4905.291 | 0.39344 | 0.03751
3881.2737 | 0.40072 | 0.04714
3070.9827 | 0.41174 | 0.05481
2430.7778 | 0.42131 | 0.06288
1923.1537 | 0.43233 | 0.07014
1522.4358 | 0.44404 | 0.07419
1203.8446 | 0.45591 | 0.082
952.86591 | 0.46898 | 0.08967
754.27557 | 0.48279 | 0.09592
596.71857 | 0.49784 | 0.10252
471.96338 | 0.51431 | 0.11
373.20856 | 0.53248 | 0.1162
295.47278 | 0.54856 | 0.12074
233.87738 | 0.56858 | 0.1287
185.05922 | 0.58732 | 0.13499
146.35823 | 0.60787 | 0.14248
115.77804 | 0.63092 | 0.14743
91.6721 | 0.65159 | 0.15508
72.51701 | 0.67709 | 0.16293
57.36816 | 0.70469 | 0.16928
45.3629 | 0.73168 | 0.17535
35.93134 | 0.76293 | 0.1788
28.40909 | 0.79678 | 0.18134
22.48202 | 0.8297 | 0.17918
17.79613 | 0.86455 | 0.17292
14.06813 | 0.89353 | 0.1621
11.1448 | 0.92316 | 0.14994
8.81772 | 0.94331 | 0.13508
6.97545 | 0.96428 | 0.11949
5.5173 | 0.9801 | 0.10444
4.36941 | 0.99149 | 0.09524
3.45686 | 0.99926 | 0.08419
2.73547 | 1.00601 | 0.07455
2.16054 | 1.01341 | 0.06499
1.70952 | 1.022 | 0.05864
1.35352 | 1.03278 | 0.05727
1.07079 | 1.04041 | 0.06034
0.84734 | 1.04349 | 0.06647
0.67072 | 1.04352 | 0.0703
0.53067 | 1.04077 | 0.07108
0.41976 | 1.04076 | 0.06776
0.33183 | 1.04742 | 0.06312
0.26261 | 1.06138 | 0.06085
0.20791 | 1.08239 | 0.06731
0.16452 | 1.10572 | 0.08503
0.13007 | 1.12332 | 0.11541
0.10309 | 1.12976 | 0.15171
0.08153 | 1.12421 | 0.18411
0.06443 | 1.11813 | 0.20742
0.05102 | 1.11888 | 0.21653
0.04042 | 1.13731 | 0.22581
0.03192 | 1.17167 | 0.24216
0.02528 | 1.22097 | 0.26811
0.01999 | 1.28617 | 0.3102