## Sheet1
20004.453 | 0.35532 | -0.04648
15829.126 | 0.36065 | -0.02723
12516.703 | 0.36517 | -0.0083
9909.4424 | 0.37298 | 0.00486
7835.48 | 0.38006 | 0.0179
6217.2461 | 0.38706 | 0.02934
4905.291 | 0.395 | 0.03813
3881.2737 | 0.40461 | 0.04612
3070.9827 | 0.41324 | 0.05496
2430.7778 | 0.42321 | 0.06303
1923.1537 | 0.43302 | 0.06847
1522.4358 | 0.44568 | 0.07695
1203.8446 | 0.45732 | 0.08412
952.86591 | 0.47038 | 0.08972
754.27557 | 0.48381 | 0.097
596.71857 | 0.50063 | 0.10227
471.96338 | 0.51557 | 0.10849
373.20856 | 0.53333 | 0.11585
295.47278 | 0.54926 | 0.12107
233.87738 | 0.56747 | 0.12825
185.05922 | 0.59006 | 0.13415
146.35823 | 0.61069 | 0.14146
115.77804 | 0.63207 | 0.14893
91.6721 | 0.6548 | 0.15548
72.51701 | 0.67876 | 0.16213
57.36816 | 0.7069 | 0.16742
45.3629 | 0.73414 | 0.17486
35.93134 | 0.76662 | 0.17756
28.40909 | 0.79708 | 0.18012
22.48202 | 0.83265 | 0.17781
17.79613 | 0.86536 | 0.17065
14.06813 | 0.89461 | 0.15895
11.1448 | 0.92173 | 0.14679
8.81772 | 0.94304 | 0.13119
6.97545 | 0.96089 | 0.11728
5.5173 | 0.9779 | 0.10329
4.36941 | 0.99035 | 0.09321
3.45686 | 0.99636 | 0.0844
2.73547 | 1.00201 | 0.07348
2.16054 | 1.00994 | 0.0644
1.70952 | 1.01891 | 0.05845
1.35352 | 1.02844 | 0.056
1.07079 | 1.03768 | 0.05862
0.84734 | 1.04112 | 0.06508
0.67072 | 1.04121 | 0.07069
0.53067 | 1.0385 | 0.07167
0.41976 | 1.03757 | 0.06854
0.33183 | 1.04304 | 0.0639
0.26261 | 1.05667 | 0.06169
0.20791 | 1.07713 | 0.06622
0.16452 | 1.10116 | 0.08318
0.13007 | 1.12042 | 0.1127
0.10309 | 1.12809 | 0.14955
0.08153 | 1.12361 | 0.18365
0.06443 | 1.11827 | 0.20852
0.05102 | 1.11741 | 0.2198
0.04042 | 1.1333 | 0.22899
0.03192 | 1.16582 | 0.2445
0.02528 | 1.21397 | 0.26894
0.01999 | 1.27782 | 0.30803