## Sheet1
20004.453 | 0.353 | -0.04885
15829.126 | 0.35908 | -0.0264
12516.703 | 0.3637 | -0.00794
9909.4424 | 0.37063 | 0.00674
7835.48 | 0.37895 | 0.01664
6217.2461 | 0.38616 | 0.02871
4905.291 | 0.3941 | 0.03813
3881.2737 | 0.40242 | 0.0473
3070.9827 | 0.41056 | 0.05525
2430.7778 | 0.4221 | 0.06315
1923.1537 | 0.43202 | 0.07089
1522.4358 | 0.44412 | 0.07594
1203.8446 | 0.45674 | 0.08245
952.86591 | 0.46944 | 0.09174
754.27557 | 0.48347 | 0.09694
596.71857 | 0.49994 | 0.10356
471.96338 | 0.51499 | 0.11056
373.20856 | 0.53167 | 0.11781
295.47278 | 0.55149 | 0.12575
233.87738 | 0.57007 | 0.13084
185.05922 | 0.59099 | 0.13584
146.35823 | 0.6109 | 0.14375
115.77804 | 0.63307 | 0.1516
91.6721 | 0.65719 | 0.15792
72.51701 | 0.682 | 0.16436
57.36816 | 0.7088 | 0.17211
45.3629 | 0.7371 | 0.17834
35.93134 | 0.76845 | 0.18368
28.40909 | 0.80329 | 0.18576
22.48202 | 0.83742 | 0.18386
17.79613 | 0.87195 | 0.17809
14.06813 | 0.90364 | 0.16563
11.1448 | 0.93324 | 0.15373
8.81772 | 0.95531 | 0.13871
6.97545 | 0.97593 | 0.12388
5.5173 | 0.99043 | 0.10788
4.36941 | 1.0039 | 0.0961
3.45686 | 1.01337 | 0.08553
2.73547 | 1.02257 | 0.07573
2.16054 | 1.03014 | 0.06865
1.70952 | 1.03521 | 0.06328
1.35352 | 1.04035 | 0.05957
1.07079 | 1.04645 | 0.05775
0.84734 | 1.05193 | 0.05726
0.67072 | 1.0571 | 0.05843
0.53067 | 1.06183 | 0.06029
0.41976 | 1.06708 | 0.06321
0.33183 | 1.0733 | 0.06796
0.26261 | 1.08055 | 0.0755
0.20791 | 1.087 | 0.08475
0.16452 | 1.09456 | 0.09453
0.13007 | 1.10542 | 0.10687
0.10309 | 1.11798 | 0.12418
0.08153 | 1.13059 | 0.14705
0.06443 | 1.14394 | 0.17404
0.05102 | 1.15632 | 0.19774
0.04042 | 1.17819 | 0.2246
0.03192 | 1.20829 | 0.25946
0.02528 | 1.23945 | 0.3008
0.01999 | 1.27541 | 0.34265