## Sheet1
20004.453 | 0.35258 | -0.04661
15829.126 | 0.35758 | -0.0271
12516.703 | 0.36561 | -0.00835
9909.4424 | 0.37188 | 0.00477
7835.48 | 0.37802 | 0.01794
6217.2461 | 0.38552 | 0.0299
4905.291 | 0.39262 | 0.0384
3881.2737 | 0.40067 | 0.04585
3070.9827 | 0.41083 | 0.05447
2430.7778 | 0.42085 | 0.0628
1923.1537 | 0.43122 | 0.06834
1522.4358 | 0.44364 | 0.076
1203.8446 | 0.45556 | 0.08217
952.86591 | 0.47044 | 0.08943
754.27557 | 0.4831 | 0.09734
596.71857 | 0.499 | 0.1039
471.96338 | 0.51448 | 0.1101
373.20856 | 0.53176 | 0.11709
295.47278 | 0.55043 | 0.12247
233.87738 | 0.56825 | 0.12932
185.05922 | 0.58885 | 0.13649
146.35823 | 0.60868 | 0.14256
115.77804 | 0.63104 | 0.14991
91.6721 | 0.65618 | 0.15661
72.51701 | 0.68073 | 0.16357
57.36816 | 0.70551 | 0.1703
45.3629 | 0.73458 | 0.17483
35.93134 | 0.76536 | 0.18
28.40909 | 0.79979 | 0.18219
22.48202 | 0.83267 | 0.18119
17.79613 | 0.86723 | 0.17513
14.06813 | 0.90011 | 0.16573
11.1448 | 0.92636 | 0.15102
8.81772 | 0.94927 | 0.13649
6.97545 | 0.96946 | 0.12083
5.5173 | 0.98356 | 0.10632
4.36941 | 0.99491 | 0.09456
3.45686 | 1.00485 | 0.083
2.73547 | 1.01481 | 0.07446
2.16054 | 1.02072 | 0.0672
1.70952 | 1.02705 | 0.06252
1.35352 | 1.032 | 0.05886
1.07079 | 1.0381 | 0.05702
0.84734 | 1.04303 | 0.05671
0.67072 | 1.04781 | 0.05765
0.53067 | 1.05248 | 0.05906
0.41976 | 1.05819 | 0.06225
0.33183 | 1.06453 | 0.06773
0.26261 | 1.07085 | 0.07517
0.20791 | 1.07762 | 0.0837
0.16452 | 1.08586 | 0.0935
0.13007 | 1.0971 | 0.10719
0.10309 | 1.1093 | 0.12526
0.08153 | 1.12006 | 0.14787
0.06443 | 1.13218 | 0.17265
0.05102 | 1.14727 | 0.19409
0.04042 | 1.17118 | 0.22239
0.03192 | 1.19967 | 0.25916
0.02528 | 1.22906 | 0.29866
0.01999 | 1.26699 | 0.33768