## Sheet1
20004.453 | 0.35552 | -0.04783
15829.126 | 0.35903 | -0.02684
12516.703 | 0.36719 | -0.00829
9909.4424 | 0.37232 | 0.00535
7835.48 | 0.38023 | 0.01747
6217.2461 | 0.38714 | 0.02939
4905.291 | 0.3952 | 0.03889
3881.2737 | 0.40472 | 0.04715
3070.9827 | 0.41246 | 0.05533
2430.7778 | 0.42261 | 0.06319
1923.1537 | 0.43303 | 0.0713
1522.4358 | 0.44585 | 0.07725
1203.8446 | 0.46019 | 0.08518
952.86591 | 0.47177 | 0.0913
754.27557 | 0.4875 | 0.09695
596.71857 | 0.50103 | 0.10366
471.96338 | 0.51966 | 0.11179
373.20856 | 0.53658 | 0.11643
295.47278 | 0.55447 | 0.12425
233.87738 | 0.57205 | 0.13135
185.05922 | 0.59348 | 0.13751
146.35823 | 0.61322 | 0.14427
115.77804 | 0.63514 | 0.15152
91.6721 | 0.66084 | 0.15885
72.51701 | 0.68529 | 0.16493
57.36816 | 0.71106 | 0.17054
45.3629 | 0.74061 | 0.17711
35.93134 | 0.77183 | 0.18177
28.40909 | 0.80672 | 0.18377
22.48202 | 0.83865 | 0.17942
17.79613 | 0.8735 | 0.17413
14.06813 | 0.9033 | 0.16395
11.1448 | 0.92983 | 0.14954
8.81772 | 0.95348 | 0.13507
6.97545 | 0.9737 | 0.12054
5.5173 | 0.9872 | 0.10695
4.36941 | 1.00065 | 0.09283
3.45686 | 1.00915 | 0.08149
2.73547 | 1.01841 | 0.07404
2.16054 | 1.02554 | 0.0674
1.70952 | 1.03156 | 0.06262
1.35352 | 1.03734 | 0.05894
1.07079 | 1.04258 | 0.05744
0.84734 | 1.04763 | 0.05701
0.67072 | 1.05285 | 0.05816
0.53067 | 1.05707 | 0.05967
0.41976 | 1.06271 | 0.06282
0.33183 | 1.06961 | 0.06796
0.26261 | 1.07563 | 0.07544
0.20791 | 1.08221 | 0.08416
0.16452 | 1.09041 | 0.09399
0.13007 | 1.10144 | 0.10649
0.10309 | 1.11449 | 0.12475
0.08153 | 1.12614 | 0.14695
0.06443 | 1.13905 | 0.17291
0.05102 | 1.15253 | 0.19584
0.04042 | 1.17589 | 0.22263
0.03192 | 1.20497 | 0.25851
0.02528 | 1.23468 | 0.2994
0.01999 | 1.27134 | 0.34024