## Sheet1
20004.453 | 0.35624 | -0.04787
15829.126 | 0.35952 | -0.02739
12516.703 | 0.36496 | -0.01095
9909.4424 | 0.37238 | 0.00622
7835.48 | 0.38001 | 0.01782
6217.2461 | 0.38729 | 0.02822
4905.291 | 0.39644 | 0.03919
3881.2737 | 0.40354 | 0.04699
3070.9827 | 0.4136 | 0.05438
2430.7778 | 0.42384 | 0.06122
1923.1537 | 0.43418 | 0.07043
1522.4358 | 0.44702 | 0.07613
1203.8446 | 0.45828 | 0.08328
952.86591 | 0.4713 | 0.09057
754.27557 | 0.48502 | 0.09788
596.71857 | 0.50013 | 0.10357
471.96338 | 0.51663 | 0.11086
373.20856 | 0.53355 | 0.1159
295.47278 | 0.55246 | 0.12342
233.87738 | 0.56985 | 0.1306
185.05922 | 0.59116 | 0.13543
146.35823 | 0.61144 | 0.14247
115.77804 | 0.63365 | 0.149
91.6721 | 0.65624 | 0.15507
72.51701 | 0.6818 | 0.16265
57.36816 | 0.70678 | 0.17018
45.3629 | 0.73724 | 0.17551
35.93134 | 0.76867 | 0.18046
28.40909 | 0.80239 | 0.18303
22.48202 | 0.83574 | 0.18036
17.79613 | 0.86813 | 0.17434
14.06813 | 0.89957 | 0.16262
11.1448 | 0.92742 | 0.14943
8.81772 | 0.9508 | 0.13421
6.97545 | 0.96916 | 0.12109
5.5173 | 0.98431 | 0.10589
4.36941 | 0.99578 | 0.09293
3.45686 | 1.00517 | 0.08186
2.73547 | 1.01377 | 0.07325
2.16054 | 1.02111 | 0.06791
1.70952 | 1.02599 | 0.06213
1.35352 | 1.0316 | 0.05915
1.07079 | 1.03769 | 0.05647
0.84734 | 1.04233 | 0.05672
0.67072 | 1.04723 | 0.05763
0.53067 | 1.05201 | 0.05896
0.41976 | 1.05831 | 0.06223
0.33183 | 1.06455 | 0.06784
0.26261 | 1.07047 | 0.07507
0.20791 | 1.07665 | 0.08321
0.16452 | 1.08618 | 0.0929
0.13007 | 1.09735 | 0.10713
0.10309 | 1.10839 | 0.12574
0.08153 | 1.1183 | 0.14776
0.06443 | 1.13071 | 0.17187
0.05102 | 1.14703 | 0.19303
0.04042 | 1.17122 | 0.22199
0.03192 | 1.19816 | 0.25907
0.02528 | 1.22753 | 0.29705
0.01999 | 1.26703 | 0.33555