## Sheet1
20004.453 | 0.35593 | -0.04887
15829.126 | 0.36098 | -0.02612
12516.703 | 0.36532 | -0.00826
9909.4424 | 0.37259 | 0.00498
7835.48 | 0.37953 | 0.0191
6217.2461 | 0.38636 | 0.03033
4905.291 | 0.39512 | 0.0398
3881.2737 | 0.40433 | 0.04698
3070.9827 | 0.41256 | 0.05653
2430.7778 | 0.42309 | 0.06285
1923.1537 | 0.43505 | 0.06968
1522.4358 | 0.44467 | 0.07694
1203.8446 | 0.45675 | 0.0821
952.86591 | 0.47125 | 0.08888
754.27557 | 0.48473 | 0.0973
596.71857 | 0.501 | 0.10198
471.96338 | 0.51626 | 0.10962
373.20856 | 0.53303 | 0.11594
295.47278 | 0.55229 | 0.12237
233.87738 | 0.57042 | 0.12964
185.05922 | 0.59 | 0.13576
146.35823 | 0.61113 | 0.14144
115.77804 | 0.63369 | 0.1481
91.6721 | 0.65761 | 0.15577
72.51701 | 0.67976 | 0.16309
57.36816 | 0.70704 | 0.16875
45.3629 | 0.73722 | 0.17608
35.93134 | 0.76687 | 0.17967
28.40909 | 0.80049 | 0.18146
22.48202 | 0.83459 | 0.17846
17.79613 | 0.86721 | 0.17314
14.06813 | 0.89842 | 0.16266
11.1448 | 0.92536 | 0.14921
8.81772 | 0.94833 | 0.1338
6.97545 | 0.96765 | 0.11917
5.5173 | 0.98071 | 0.10395
4.36941 | 0.99397 | 0.09176
3.45686 | 1.00347 | 0.08274
2.73547 | 1.01087 | 0.07369
2.16054 | 1.01771 | 0.06676
1.70952 | 1.02393 | 0.06133
1.35352 | 1.02968 | 0.05844
1.07079 | 1.03407 | 0.05595
0.84734 | 1.0395 | 0.05539
0.67072 | 1.04504 | 0.05656
0.53067 | 1.05058 | 0.05958
0.41976 | 1.05538 | 0.0631
0.33183 | 1.06118 | 0.06731
0.26261 | 1.06863 | 0.07402
0.20791 | 1.07631 | 0.08384
0.16452 | 1.08363 | 0.0965
0.13007 | 1.09111 | 0.11016
0.10309 | 1.10074 | 0.12409
0.08153 | 1.11449 | 0.14227
0.06443 | 1.13068 | 0.16518
0.05102 | 1.1476 | 0.19265
0.04042 | 1.16745 | 0.2204
0.03192 | 1.19834 | 0.25204
0.02528 | 1.23857 | 0.2954
0.01999 | 1.27845 | 0.35158