## Sheet1
20004.453 | 0.35066 | -0.04771
15829.126 | 0.35487 | -0.02563
12516.703 | 0.36271 | -0.00865
9909.4424 | 0.36903 | 0.00694
7835.48 | 0.37414 | 0.01881
6217.2461 | 0.38263 | 0.0282
4905.291 | 0.39067 | 0.04008
3881.2737 | 0.40166 | 0.0479
3070.9827 | 0.4079 | 0.05628
2430.7778 | 0.41953 | 0.06428
1923.1537 | 0.42973 | 0.07144
1522.4358 | 0.44182 | 0.07713
1203.8446 | 0.45531 | 0.08439
952.86591 | 0.469 | 0.08975
754.27557 | 0.48153 | 0.0979
596.71857 | 0.49666 | 0.10602
471.96338 | 0.5124 | 0.11037
373.20856 | 0.53083 | 0.11885
295.47278 | 0.54935 | 0.12476
233.87738 | 0.56949 | 0.13193
185.05922 | 0.58817 | 0.1371
146.35823 | 0.61093 | 0.1446
115.77804 | 0.6311 | 0.15179
91.6721 | 0.65507 | 0.15663
72.51701 | 0.68176 | 0.16434
57.36816 | 0.70781 | 0.17055
45.3629 | 0.73648 | 0.1768
35.93134 | 0.76636 | 0.18047
28.40909 | 0.80177 | 0.18051
22.48202 | 0.8347 | 0.17966
17.79613 | 0.86705 | 0.17204
14.06813 | 0.89759 | 0.16238
11.1448 | 0.92394 | 0.14775
8.81772 | 0.94762 | 0.13337
6.97545 | 0.96579 | 0.11823
5.5173 | 0.98173 | 0.10436
4.36941 | 0.99222 | 0.0919
3.45686 | 1.00087 | 0.0809
2.73547 | 1.00917 | 0.07333
2.16054 | 1.01654 | 0.06654
1.70952 | 1.02256 | 0.06203
1.35352 | 1.029 | 0.05873
1.07079 | 1.03356 | 0.05713
0.84734 | 1.03873 | 0.05729
0.67072 | 1.04363 | 0.05797
0.53067 | 1.04856 | 0.05933
0.41976 | 1.05528 | 0.06251
0.33183 | 1.06114 | 0.06826
0.26261 | 1.06687 | 0.07533
0.20791 | 1.07392 | 0.08286
0.16452 | 1.08326 | 0.09314
0.13007 | 1.09424 | 0.10822
0.10309 | 1.10429 | 0.12655
0.08153 | 1.11397 | 0.14701
0.06443 | 1.12685 | 0.16867
0.05102 | 1.14593 | 0.19113
0.04042 | 1.16937 | 0.22187
0.03192 | 1.19455 | 0.25857
0.02528 | 1.22366 | 0.29498
0.01999 | 1.2666 | 0.33351