## Sheet1
20004.453 | 0.35573 | -0.04835
15829.126 | 0.36172 | -0.02672
12516.703 | 0.36863 | -0.00955
9909.4424 | 0.37424 | 0.00449
7835.48 | 0.38231 | 0.01751
6217.2461 | 0.38948 | 0.02953
4905.291 | 0.39538 | 0.03709
3881.2737 | 0.40546 | 0.04708
3070.9827 | 0.41499 | 0.05437
2430.7778 | 0.42132 | 0.06205
1923.1537 | 0.43121 | 0.06922
1522.4358 | 0.44417 | 0.07714
1203.8446 | 0.4576 | 0.08324
952.86591 | 0.47271 | 0.0897
754.27557 | 0.48537 | 0.0977
596.71857 | 0.5003 | 0.10309
471.96338 | 0.5184 | 0.11146
373.20856 | 0.53553 | 0.11901
295.47278 | 0.55282 | 0.12202
233.87738 | 0.57193 | 0.12962
185.05922 | 0.59114 | 0.13644
146.35823 | 0.61268 | 0.14337
115.77804 | 0.63472 | 0.15064
91.6721 | 0.65752 | 0.15812
72.51701 | 0.68299 | 0.16726
57.36816 | 0.70529 | 0.17664
45.3629 | 0.73416 | 0.18399
35.93134 | 0.77223 | 0.18266
28.40909 | 0.8031 | 0.19417
22.48202 | 0.84551 | 0.19196
17.79613 | 0.88139 | 0.17822
14.06813 | 0.89618 | 0.17623
11.1448 | 0.95611 | 0.15705
8.81772 | 0.95132 | 0.1633
6.97545 | 0.96779 | 0.11584
5.5173 | 1.0244 | 0.08668
4.36941 | 1.05999 | 0.11624
3.45686 | 1.03413 | 0.14106
2.73547 | 0.98864 | 0.11725
2.16054 | 0.97326 | 0.04679
1.70952 | 1.01839 | -0.02652
1.35352 | 1.11174 | -0.05371
1.07079 | 1.20909 | -0.00255
0.84734 | 1.24847 | 0.11359
0.67072 | 1.21177 | 0.2325
0.53067 | 1.0722 | 0.3163
0.41976 | 0.89158 | 0.27785
0.33183 | 0.76369 | 0.10072
0.26261 | 0.79109 | -0.15398
0.20791 | 1.01063 | -0.36557
0.16452 | 1.36886 | -0.40702
0.13007 | 1.73715 | -0.2022
0.10309 | 1.94198 | 0.22376
0.08153 | 1.86169 | 0.73226
0.06443 | 1.5642 | 1.10574
0.05102 | 0.98581 | 1.23271
0.04042 | 0.41294 | 0.94248
0.03192 | 0.10314 | 0.24993
0.02528 | 0.38436 | -0.63296
0.01999 | 1.34493 | -1.27571