## Sheet1
20004.453 | 0.35588 | -0.05042
15829.126 | 0.36067 | -0.0279
12516.703 | 0.36803 | -0.01054
9909.4424 | 0.3742 | 0.00463
7835.48 | 0.38117 | 0.016
6217.2461 | 0.38984 | 0.02797
4905.291 | 0.39666 | 0.03716
3881.2737 | 0.40297 | 0.04697
3070.9827 | 0.41529 | 0.05491
2430.7778 | 0.42426 | 0.06276
1923.1537 | 0.43118 | 0.06815
1522.4358 | 0.44186 | 0.07396
1203.8446 | 0.45398 | 0.08132
952.86591 | 0.47032 | 0.08959
754.27557 | 0.48477 | 0.09701
596.71857 | 0.50115 | 0.10231
471.96338 | 0.51545 | 0.1094
373.20856 | 0.53179 | 0.11562
295.47278 | 0.55179 | 0.1238
233.87738 | 0.57077 | 0.12802
185.05922 | 0.58984 | 0.13606
146.35823 | 0.60967 | 0.14366
115.77804 | 0.63272 | 0.15227
91.6721 | 0.65588 | 0.15913
72.51701 | 0.67676 | 0.16739
57.36816 | 0.70403 | 0.16743
45.3629 | 0.73183 | 0.17487
35.93134 | 0.76817 | 0.19
28.40909 | 0.79291 | 0.19124
22.48202 | 0.82797 | 0.19296
17.79613 | 0.87298 | 0.19141
14.06813 | 0.90506 | 0.15969
11.1448 | 0.93414 | 0.17574
8.81772 | 0.94597 | 0.12719
6.97545 | 1.0006 | 0.11026
5.5173 | 1.01862 | 0.13794
4.36941 | 0.98812 | 0.13432
3.45686 | 0.97132 | 0.07967
2.73547 | 1.00493 | 0.01682
2.16054 | 1.07878 | -0.0011
1.70952 | 1.14534 | 0.04323
1.35352 | 1.15489 | 0.12783
1.07079 | 1.09131 | 0.20118
0.84734 | 0.97692 | 0.20898
0.67072 | 0.87806 | 0.13984
0.53067 | 0.84189 | -0.02326
0.41976 | 0.9414 | -0.19695
0.33183 | 1.16369 | -0.2829
0.26261 | 1.43307 | -0.20009
0.20791 | 1.62355 | 0.05811
0.16452 | 1.62155 | 0.41319
0.13007 | 1.39407 | 0.7206
0.10309 | 1.00493 | 0.82333
0.08153 | 0.61356 | 0.64099
0.06443 | 0.4181 | 0.28809
0.05102 | 0.5302 | -0.28539
0.04042 | 1.07044 | -0.76323
0.03192 | 1.96228 | -0.88207
0.02528 | 2.90059 | -0.3905
0.01999 | 3.43131 | 0.67957