## Sheet1
20004.453 | 0.35415 | -0.04737
15829.126 | 0.36 | -0.02696
12516.703 | 0.36632 | -0.00873
9909.4424 | 0.37297 | 0.00502
7835.48 | 0.38134 | 0.01696
6217.2461 | 0.38839 | 0.02849
4905.291 | 0.39662 | 0.03845
3881.2737 | 0.40435 | 0.04606
3070.9827 | 0.41333 | 0.05521
2430.7778 | 0.42462 | 0.06196
1923.1537 | 0.43247 | 0.06911
1522.4358 | 0.44198 | 0.07471
1203.8446 | 0.45471 | 0.08172
952.86591 | 0.4686 | 0.08872
754.27557 | 0.48632 | 0.09702
596.71857 | 0.49837 | 0.10296
471.96338 | 0.51467 | 0.10792
373.20856 | 0.53329 | 0.11515
295.47278 | 0.5483 | 0.12301
233.87738 | 0.56689 | 0.12885
185.05922 | 0.58865 | 0.13405
146.35823 | 0.60967 | 0.14193
115.77804 | 0.63148 | 0.14755
91.6721 | 0.65178 | 0.1542
72.51701 | 0.67914 | 0.16246
57.36816 | 0.70763 | 0.17512
45.3629 | 0.73808 | 0.18137
35.93134 | 0.76046 | 0.18083
28.40909 | 0.80367 | 0.18341
22.48202 | 0.8358 | 0.17896
17.79613 | 0.85965 | 0.17283
14.06813 | 0.90184 | 0.18533
11.1448 | 0.92554 | 0.14222
8.81772 | 0.97451 | 0.15608
6.97545 | 0.96373 | 0.14799
5.5173 | 0.96697 | 0.09222
4.36941 | 1.02204 | 0.05806
3.45686 | 1.07049 | 0.08149
2.73547 | 1.06782 | 0.12847
2.16054 | 1.01493 | 0.14563
1.70952 | 0.95485 | 0.10447
1.35352 | 0.93959 | 0.01463
1.07079 | 0.99745 | -0.07848
0.84734 | 1.11896 | -0.11519
0.67072 | 1.24443 | -0.07417
0.53067 | 1.33848 | 0.08005
0.41976 | 1.31108 | 0.27789
0.33183 | 1.14121 | 0.42449
0.26261 | 0.89507 | 0.42475
0.20791 | 0.69159 | 0.24486
0.16452 | 0.65038 | -0.06894
0.13007 | 0.85258 | -0.38246
0.10309 | 1.26562 | -0.53207
0.08153 | 1.76788 | -0.3952
0.06443 | 2.14488 | -0.01195
0.05102 | 2.27501 | 0.65908
0.04042 | 1.97937 | 1.35065
0.03192 | 1.27648 | 1.78265
0.02528 | 0.42501 | 1.61551
0.01999 | -0.19006 | 0.79041