## Sheet1
20004.453 | 0.35537 | -0.04985
15829.126 | 0.35892 | -0.02723
12516.703 | 0.36517 | -0.01052
9909.4424 | 0.37079 | 0.00488
7835.48 | 0.3789 | 0.01707
6217.2461 | 0.38638 | 0.02853
4905.291 | 0.39604 | 0.03825
3881.2737 | 0.40332 | 0.04706
3070.9827 | 0.41256 | 0.05499
2430.7778 | 0.42276 | 0.06202
1923.1537 | 0.43375 | 0.06977
1522.4358 | 0.44476 | 0.07677
1203.8446 | 0.45321 | 0.08183
952.86591 | 0.46566 | 0.08849
754.27557 | 0.481 | 0.09699
596.71857 | 0.49678 | 0.10185
471.96338 | 0.51555 | 0.10971
373.20856 | 0.53077 | 0.11546
295.47278 | 0.54867 | 0.12038
233.87738 | 0.56794 | 0.12719
185.05922 | 0.58628 | 0.1335
146.35823 | 0.60881 | 0.1414
115.77804 | 0.62989 | 0.1489
91.6721 | 0.65487 | 0.15416
72.51701 | 0.67947 | 0.1618
57.36816 | 0.70336 | 0.17444
45.3629 | 0.7316 | 0.18231
35.93134 | 0.76512 | 0.17863
28.40909 | 0.80463 | 0.18911
22.48202 | 0.84074 | 0.18496
17.79613 | 0.86973 | 0.16926
14.06813 | 0.88691 | 0.17866
11.1448 | 0.93902 | 0.14291
8.81772 | 0.95076 | 0.1635
6.97545 | 0.94815 | 0.1222
5.5173 | 0.99246 | 0.07828
4.36941 | 1.04639 | 0.08941
3.45686 | 1.04649 | 0.12805
2.73547 | 1 | 0.13654
2.16054 | 0.95576 | 0.08862
1.70952 | 0.95932 | 0.00628
1.35352 | 1.02781 | -0.0623
1.07079 | 1.13916 | -0.06735
0.84734 | 1.23915 | 0.01278
0.67072 | 1.27025 | 0.13658
0.53067 | 1.19366 | 0.28793
0.41976 | 1.01754 | 0.35773
0.33183 | 0.81724 | 0.28197
0.26261 | 0.70417 | 0.0609
0.20791 | 0.77525 | -0.21927
0.16452 | 1.04766 | -0.42591
0.13007 | 1.46059 | -0.42975
0.10309 | 1.84696 | -0.16008
0.08153 | 2.02938 | 0.33431
0.06443 | 1.94685 | 0.84561
0.05102 | 1.50036 | 1.28443
0.04042 | 0.83388 | 1.36235
0.03192 | 0.18946 | 0.967
0.02528 | -0.0449 | 0.11293
0.01999 | 0.4295 | -0.87027