## Sheet1
20004.453 | 0.36817 | -0.04046
15829.126 | 0.37268 | -0.02071
12516.703 | 0.37919 | -0.00254
9909.4424 | 0.38804 | 0.00974
7835.48 | 0.39451 | 0.02283
6217.2461 | 0.4018 | 0.03234
4905.291 | 0.41066 | 0.04128
3881.2737 | 0.41979 | 0.04898
3070.9827 | 0.42872 | 0.05688
2430.7778 | 0.44013 | 0.06315
1923.1537 | 0.44941 | 0.07119
1522.4358 | 0.4613 | 0.07712
1203.8446 | 0.47423 | 0.08419
952.86591 | 0.48795 | 0.09205
754.27557 | 0.50062 | 0.09724
596.71857 | 0.51664 | 0.10519
471.96338 | 0.53362 | 0.11313
373.20856 | 0.55043 | 0.11822
295.47278 | 0.56944 | 0.12613
233.87738 | 0.58703 | 0.13383
185.05922 | 0.60778 | 0.14094
146.35823 | 0.62983 | 0.15008
115.77804 | 0.65159 | 0.15682
91.6721 | 0.67606 | 0.16462
72.51701 | 0.70114 | 0.17197
57.36816 | 0.72612 | 0.1801
45.3629 | 0.75279 | 0.18893
35.93134 | 0.77942 | 0.20009
28.40909 | 0.80934 | 0.21207
22.48202 | 0.84152 | 0.22631
17.79613 | 0.879 | 0.23875
14.06813 | 0.92245 | 0.2508
11.1448 | 0.97052 | 0.25999
8.81772 | 1.02083 | 0.26093
6.97545 | 1.06901 | 0.25667
5.5173 | 1.12091 | 0.24201
4.36941 | 1.16019 | 0.22662
3.45686 | 1.20001 | 0.20183
2.73547 | 1.23125 | 0.18145
2.16054 | 1.25411 | 0.15865
1.70952 | 1.27291 | 0.13713
1.35352 | 1.28724 | 0.11916
1.07079 | 1.29777 | 0.10557
0.84734 | 1.3059 | 0.09451
0.67072 | 1.31301 | 0.08641
0.53067 | 1.31974 | 0.08077
0.41976 | 1.32616 | 0.07854
0.33183 | 1.33179 | 0.08028
0.26261 | 1.33653 | 0.08349
0.20791 | 1.3421 | 0.08851
0.16452 | 1.35054 | 0.09638
0.13007 | 1.35985 | 0.10999
0.10309 | 1.36884 | 0.12777
0.08153 | 1.37833 | 0.14711
0.06443 | 1.39395 | 0.17034
0.05102 | 1.41741 | 0.19757
0.04042 | 1.4449 | 0.23641
0.03192 | 1.47116 | 0.2798
0.02528 | 1.502 | 0.31927
0.01999 | 1.54867 | 0.35727