## Sheet1
20004.453 | 0.36793 | -0.0426
15829.126 | 0.37517 | -0.02147
12516.703 | 0.38129 | -0.00379
9909.4424 | 0.38764 | 0.00952
7835.48 | 0.39694 | 0.0216
6217.2461 | 0.40287 | 0.03151
4905.291 | 0.41093 | 0.04065
3881.2737 | 0.42052 | 0.04839
3070.9827 | 0.43119 | 0.05634
2430.7778 | 0.43897 | 0.06256
1923.1537 | 0.45044 | 0.07067
1522.4358 | 0.46148 | 0.07654
1203.8446 | 0.47435 | 0.08514
952.86591 | 0.48663 | 0.09001
754.27557 | 0.50304 | 0.09762
596.71857 | 0.51686 | 0.10428
471.96338 | 0.53255 | 0.11207
373.20856 | 0.55037 | 0.1179
295.47278 | 0.56739 | 0.12506
233.87738 | 0.58697 | 0.1336
185.05922 | 0.60703 | 0.14066
146.35823 | 0.62762 | 0.14709
115.77804 | 0.65075 | 0.15541
91.6721 | 0.67297 | 0.16288
72.51701 | 0.69733 | 0.1706
57.36816 | 0.72363 | 0.17837
45.3629 | 0.74858 | 0.18806
35.93134 | 0.77729 | 0.19779
28.40909 | 0.80561 | 0.21073
22.48202 | 0.83775 | 0.22321
17.79613 | 0.87451 | 0.23812
14.06813 | 0.91805 | 0.24908
11.1448 | 0.96592 | 0.25722
8.81772 | 1.01516 | 0.25889
6.97545 | 1.06797 | 0.25509
5.5173 | 1.11586 | 0.23948
4.36941 | 1.15805 | 0.2254
3.45686 | 1.19413 | 0.20043
2.73547 | 1.22573 | 0.17882
2.16054 | 1.24899 | 0.15685
1.70952 | 1.26702 | 0.13669
1.35352 | 1.28025 | 0.1181
1.07079 | 1.29127 | 0.10473
0.84734 | 1.29993 | 0.09377
0.67072 | 1.30681 | 0.08624
0.53067 | 1.31242 | 0.08049
0.41976 | 1.31924 | 0.0779
0.33183 | 1.32513 | 0.07926
0.26261 | 1.33085 | 0.08361
0.20791 | 1.33576 | 0.08922
0.16452 | 1.34283 | 0.09655
0.13007 | 1.35283 | 0.10873
0.10309 | 1.36369 | 0.12629
0.08153 | 1.3741 | 0.14841
0.06443 | 1.38712 | 0.17331
0.05102 | 1.40699 | 0.19779
0.04042 | 1.43633 | 0.23208
0.03192 | 1.46856 | 0.27758
0.02528 | 1.49892 | 0.32352
0.01999 | 1.53803 | 0.36338